## CBR_clean
record_id | orig_no | soil_location | sand_pct | silt_pct | clay_pct | soil_gs | ll_pct | pl_pct | pi_pct | d50_um | uscs_astm | omc_untreated_pct | mdd_untreated_kgm3 | bio_xg | bio_ch | bio_gg | bio_lg | bio_sls | bio_els | add_ppf | add_rha | add_li | add_swf | add_cw | add_hl | add_fa | add_nl_ns | add_cem | add_pf | add_fa_rc | add_ggbfs | add_gp | additive1_name_raw | additive1_specific_gravity | additive1_dosage_pct | additive2_name_raw | additive2_specific_gravity | palm_fiber_length_mm | additive2_dosage_pct | mixture_gs | mixture_rho_b_kgm3 | mixture_rho_d_kgm3 | mixture_w_pct | mdd_treated_kgm3 | omc_treated_pct | qc_flag_swapped_mdd_omc | cbr_condition_raw | cbr_condition | cbr_penetration_mm | curing_raw | curing_days | curing_inferred | curing_notes | cbr_value_pct | cbr_qualifier | source_ref_raw | source_doi | study_id
1 | 1 | Hoj Village, Papum Pare District, Arunachal Pradesh, India |  |  |  | 2.69 | 22.8 |  |  | 360 |  | 11.48 | 1783 | 0 | 0 | 1 | 0 | 0 | 0 | 0 | 0 | 0 | 0 | 0 | 0 | 1 | 0 | 0 | 0 | 0 | 0 | 0 | Guar gum |  | 0 | Fly ash |  |  | 0 |  |  |  |  | 1783 | 11.48 | 0 | soaked | soaked |  | after 96 h of the treatment | 4 | 0 | after 96 h of the treatment | 4.72 |  | https://doi.org/10.1007/978-981-96-1373-1_21 | 10.1007/978-981-96-1373-1_21 | S01
2 | 2 | Hoj Village, Papum Pare District, Arunachal Pradesh, India |  |  |  | 2.69 | 22.8 |  |  | 360 |  | 11.48 | 1783 | 0 | 0 | 1 | 0 | 0 | 0 | 0 | 0 | 0 | 0 | 0 | 0 | 1 | 0 | 0 | 0 | 0 | 0 | 0 | Guar gum |  | 0 | Fly ash |  |  | 0 |  |  |  |  | 1783 | 11.48 | 0 | unsoaked | unsoaked |  | 1st day of treatment | 1 | 0 | 1st day of treatment | 6.34 |  | https://doi.org/10.1007/978-981-96-1373-1_21 | 10.1007/978-981-96-1373-1_21 | S01
3 | 3 | Hoj Village, Papum Pare District, Arunachal Pradesh, India |  |  |  | 2.69 | 22.8 |  |  | 360 |  | 11.48 | 1783 | 0 | 0 | 1 | 0 | 0 | 0 | 0 | 0 | 0 | 0 | 0 | 0 | 1 | 0 | 0 | 0 | 0 | 0 | 0 | Guar gum |  | 0.5 | Fly ash |  |  | 5 |  |  |  |  | 1718 | 12.69 | 0 | soaked | soaked |  | after 96 h of the treatment | 4 | 0 | after 96 h of the treatment | 5.03 |  | https://doi.org/10.1007/978-981-96-1373-1_21 | 10.1007/978-981-96-1373-1_21 | S01
4 | 4 | Hoj Village, Papum Pare District, Arunachal Pradesh, India |  |  |  | 2.69 | 22.8 |  |  | 360 |  | 11.48 | 1783 | 0 | 0 | 1 | 0 | 0 | 0 | 0 | 0 | 0 | 0 | 0 | 0 | 1 | 0 | 0 | 0 | 0 | 0 | 0 | Guar gum |  | 0.5 | Fly ash |  |  | 5 |  |  |  |  | 1718 | 12.69 | 0 | unsoaked | unsoaked |  | 1st day of treatment | 1 | 0 | 1st day of treatment | 7.78 |  | https://doi.org/10.1007/978-981-96-1373-1_21 | 10.1007/978-981-96-1373-1_21 | S01
5 | 5 | Hoj Village, Papum Pare District, Arunachal Pradesh, India |  |  |  | 2.69 | 22.8 |  |  | 360 |  | 11.48 | 1783 | 0 | 0 | 1 | 0 | 0 | 0 | 0 | 0 | 0 | 0 | 0 | 0 | 1 | 0 | 0 | 0 | 0 | 0 | 0 | Guar gum |  | 1 | Fly ash |  |  | 5 |  |  |  |  | 1698 | 13.18 | 0 | soaked | soaked |  | after 96 h of the treatment | 4 | 0 | after 96 h of the treatment | 5.56 |  | https://doi.org/10.1007/978-981-96-1373-1_21 | 10.1007/978-981-96-1373-1_21 | S01
6 | 6 | Hoj Village, Papum Pare District, Arunachal Pradesh, India |  |  |  | 2.69 | 22.8 |  |  | 360 |  | 11.48 | 1783 | 0 | 0 | 1 | 0 | 0 | 0 | 0 | 0 | 0 | 0 | 0 | 0 | 1 | 0 | 0 | 0 | 0 | 0 | 0 | Guar gum |  | 1 | Fly ash |  |  | 5 |  |  |  |  | 1698 | 13.18 | 0 | unsoaked | unsoaked |  | 1st day of treatment | 1 | 0 | 1st day of treatment | 8.42 |  | https://doi.org/10.1007/978-981-96-1373-1_21 | 10.1007/978-981-96-1373-1_21 | S01
7 | 7 | Hoj Village, Papum Pare District, Arunachal Pradesh, India |  |  |  | 2.69 | 22.8 |  |  | 360 |  | 11.48 | 1783 | 0 | 0 | 1 | 0 | 0 | 0 | 0 | 0 | 0 | 0 | 0 | 0 | 1 | 0 | 0 | 0 | 0 | 0 | 0 | Guar gum |  | 1.5 | Fly ash |  |  | 5 |  |  |  |  | 1640 | 14.52 | 0 | soaked | soaked |  | after 96 h of the treatment | 4 | 0 | after 96 h of the treatment | 6.34 |  | https://doi.org/10.1007/978-981-96-1373-1_21 | 10.1007/978-981-96-1373-1_21 | S01
8 | 8 | Hoj Village, Papum Pare District, Arunachal Pradesh, India |  |  |  | 2.69 | 22.8 |  |  | 360 |  | 11.48 | 1783 | 0 | 0 | 1 | 0 | 0 | 0 | 0 | 0 | 0 | 0 | 0 | 0 | 1 | 0 | 0 | 0 | 0 | 0 | 0 | Guar gum |  | 1.5 | Fly ash |  |  | 5 |  |  |  |  | 1640 | 14.52 | 0 | unsoaked | unsoaked |  | 1st day of treatment | 1 | 0 | 1st day of treatment | 1.022 |  | https://doi.org/10.1007/978-981-96-1373-1_21 | 10.1007/978-981-96-1373-1_21 | S01
9 | 9 | Hoj Village, Papum Pare District, Arunachal Pradesh, India |  |  |  | 2.69 | 22.8 |  |  | 360 |  | 11.48 | 1783 | 0 | 0 | 1 | 0 | 0 | 0 | 0 | 0 | 0 | 0 | 0 | 0 | 1 | 0 | 0 | 0 | 0 | 0 | 0 | Guar gum |  | 2 | Fly ash |  |  | 5 |  |  |  |  | 1586 | 15.4 | 0 | soaked | soaked |  | after 96 h of the treatment | 4 | 0 | after 96 h of the treatment | 7.69 |  | https://doi.org/10.1007/978-981-96-1373-1_21 | 10.1007/978-981-96-1373-1_21 | S01
10 | 10 | Hoj Village, Papum Pare District, Arunachal Pradesh, India |  |  |  | 2.69 | 22.8 |  |  | 360 |  | 11.48 | 1783 | 0 | 0 | 1 | 0 | 0 | 0 | 0 | 0 | 0 | 0 | 0 | 0 | 1 | 0 | 0 | 0 | 0 | 0 | 0 | Guar gum |  | 2 | Fly ash |  |  | 5 |  |  |  |  | 1586 | 15.4 | 0 | unsoaked | unsoaked |  | 1st day of treatment | 1 | 0 | 1st day of treatment | 12.31 |  | https://doi.org/10.1007/978-981-96-1373-1_21 | 10.1007/978-981-96-1373-1_21 | S01
11 | 11 | Hoj Village, Papum Pare District, Arunachal Pradesh, India |  |  |  | 2.69 | 22.8 |  |  | 360 |  | 11.48 | 1783 | 0 | 0 | 1 | 0 | 0 | 0 | 0 | 0 | 0 | 0 | 0 | 0 | 1 | 0 | 0 | 0 | 0 | 0 | 0 | Guar gum |  | 2.5 | Fly ash |  |  | 5 |  |  |  |  | 1613 | 14.76 | 0 | soaked | soaked |  | after 96 h of the treatment | 4 | 0 | after 96 h of the treatment | 5.21 |  | https://doi.org/10.1007/978-981-96-1373-1_21 | 10.1007/978-981-96-1373-1_21 | S01
12 | 12 | Hoj Village, Papum Pare District, Arunachal Pradesh, India |  |  |  | 2.69 | 22.8 |  |  | 360 |  | 11.48 | 1783 | 0 | 0 | 1 | 0 | 0 | 0 | 0 | 0 | 0 | 0 | 0 | 0 | 1 | 0 | 0 | 0 | 0 | 0 | 0 | Guar gum |  | 2.5 | Fly ash |  |  | 5 |  |  |  |  | 1613 | 14.76 | 0 | unsoaked | unsoaked |  | 1st day of treatment | 1 | 0 | 1st day of treatment | 9.71 |  | https://doi.org/10.1007/978-981-96-1373-1_21 | 10.1007/978-981-96-1373-1_21 | S01
13 | 13 | Hilltop area, Nsukka, Nigeria | 26 |  |  | 2.65 | 36.5 | 10.7 | 25.8 | 100 | CL | 19.8 | 1730 | 0 | 0 | 1 | 0 | 0 | 0 | 0 | 0 | 0 | 0 | 0 | 1 | 0 | 0 | 0 | 0 | 0 | 0 | 0 | Guar gum |  | 0 | Hydrated Lime |  |  | 0 | [6 empty] | 0 | soaked | soaked | 2.5 | no curing | 0 | 0 | no curing | 10.5 |  | https://doi.org/10.1007/s12517-022-09552-y | 10.1007/s12517-022-09552-y | S03
14 | 14 | Hilltop area, Nsukka, Nigeria | 26 |  |  | 2.65 | 36.5 | 10.7 | 25.8 | 100 | CL | 19.8 | 1730 | 0 | 0 | 1 | 0 | 0 | 0 | 0 | 0 | 0 | 0 | 0 | 1 | 0 | 0 | 0 | 0 | 0 | 0 | 0 | Guar gum |  | 0 | Hydrated Lime |  |  | 0 | [6 empty] | 0 | soaked | soaked | 2.5 | 7 day | 7 | 0 | 7 day | 10.5 |  | https://doi.org/10.1007/s12517-022-09552-y | 10.1007/s12517-022-09552-y | S03
15 | 15 | Hilltop area, Nsukka, Nigeria | 26 |  |  | 2.65 | 36.5 | 10.7 | 25.8 | 100 | CL | 19.8 | 1730 | 0 | 0 | 1 | 0 | 0 | 0 | 0 | 0 | 0 | 0 | 0 | 1 | 0 | 0 | 0 | 0 | 0 | 0 | 0 | Guar gum |  | 0 | Hydrated Lime |  |  | 0 | [6 empty] | 0 | unsoaked | unsoaked | 2.5 | no curing | 0 | 0 | no curing | 11.9 |  | https://doi.org/10.1007/s12517-022-09552-y | 10.1007/s12517-022-09552-y | S03
16 | 16 | Hilltop area, Nsukka, Nigeria | 26 |  |  | 2.65 | 36.5 | 10.7 | 25.8 | 100 | CL | 19.8 | 1730 | 0 | 0 | 1 | 0 | 0 | 0 | 0 | 0 | 0 | 0 | 0 | 1 | 0 | 0 | 0 | 0 | 0 | 0 | 0 | Guar gum |  | 0 | Hydrated Lime |  |  | 0 | [6 empty] | 0 | unsoaked | unsoaked | 2.5 | 7 day | 7 | 0 | 7 day | 11.9 |  | https://doi.org/10.1007/s12517-022-09552-y | 10.1007/s12517-022-09552-y | S03
17 | 17 | Hilltop area, Nsukka, Nigeria | 26 |  |  | 2.65 | 36.5 | 10.7 | 25.8 | 100 | CL | 19.8 | 1730 | 0 | 0 | 1 | 0 | 0 | 0 | 0 | 0 | 0 | 0 | 0 | 1 | 0 | 0 | 0 | 0 | 0 | 0 | 0 | Guar gum |  | 0 | Hydrated Lime |  |  | 3 | [6 empty] | 0 | soaked | soaked | 2.5 | no curing | 0 | 0 | no curing | 25.477 |  | https://doi.org/10.1007/s12517-022-09552-y | 10.1007/s12517-022-09552-y | S03
18 | 18 | Hilltop area, Nsukka, Nigeria | 26 |  |  | 2.65 | 36.5 | 10.7 | 25.8 | 100 | CL | 19.8 | 1730 | 0 | 0 | 1 | 0 | 0 | 0 | 0 | 0 | 0 | 0 | 0 | 1 | 0 | 0 | 0 | 0 | 0 | 0 | 0 | Guar gum |  | 0 | Hydrated Lime |  |  | 3 | [6 empty] | 0 | soaked | soaked | 2.5 | 7 day | 7 | 0 | 7 day | 27.794 |  | https://doi.org/10.1007/s12517-022-09552-y | 10.1007/s12517-022-09552-y | S03
19 | 19 | Hilltop area, Nsukka, Nigeria | 26 |  |  | 2.65 | 36.5 | 10.7 | 25.8 | 100 | CL | 19.8 | 1730 | 0 | 0 | 1 | 0 | 0 | 0 | 0 | 0 | 0 | 0 | 0 | 1 | 0 | 0 | 0 | 0 | 0 | 0 | 0 | Guar gum |  | 0 | Hydrated Lime |  |  | 3 | [6 empty] | 0 | unsoaked | unsoaked | 2.5 | no curing | 0 | 0 | no curing | 28.364 |  | https://doi.org/10.1007/s12517-022-09552-y | 10.1007/s12517-022-09552-y | S03
20 | 20 | Hilltop area, Nsukka, Nigeria | 26 |  |  | 2.65 | 36.5 | 10.7 | 25.8 | 100 | CL | 19.8 | 1730 | 0 | 0 | 1 | 0 | 0 | 0 | 0 | 0 | 0 | 0 | 0 | 1 | 0 | 0 | 0 | 0 | 0 | 0 | 0 | Guar gum |  | 0 | Hydrated Lime |  |  | 3 | [6 empty] | 0 | unsoaked | unsoaked | 2.5 | 7 day | 7 | 0 | 7 day | 33.828 |  | https://doi.org/10.1007/s12517-022-09552-y | 10.1007/s12517-022-09552-y | S03
21 | 21 | Hilltop area, Nsukka, Nigeria | 26 |  |  | 2.65 | 36.5 | 10.7 | 25.8 | 100 | CL | 19.8 | 1730 | 0 | 0 | 1 | 0 | 0 | 0 | 0 | 0 | 0 | 0 | 0 | 1 | 0 | 0 | 0 | 0 | 0 | 0 | 0 | Guar gum |  | 0.1 | Hydrated Lime |  |  | 3 | [6 empty] | 0 | soaked | soaked | 2.5 | no curing | 0 | 0 | no curing | 32.922 |  | https://doi.org/10.1007/s12517-022-09552-y | 10.1007/s12517-022-09552-y | S03
22 | 22 | Hilltop area, Nsukka, Nigeria | 26 |  |  | 2.65 | 36.5 | 10.7 | 25.8 | 100 | CL | 19.8 | 1730 | 0 | 0 | 1 | 0 | 0 | 0 | 0 | 0 | 0 | 0 | 0 | 1 | 0 | 0 | 0 | 0 | 0 | 0 | 0 | Guar gum |  | 0.1 | Hydrated Lime |  |  | 3 | [6 empty] | 0 | soaked | soaked | 2.5 | 7 day | 7 | 0 | 7 day | 43.11 |  | https://doi.org/10.1007/s12517-022-09552-y | 10.1007/s12517-022-09552-y | S03
23 | 23 | Hilltop area, Nsukka, Nigeria | 26 |  |  | 2.65 | 36.5 | 10.7 | 25.8 | 100 | CL | 19.8 | 1730 | 0 | 0 | 1 | 0 | 0 | 0 | 0 | 0 | 0 | 0 | 0 | 1 | 0 | 0 | 0 | 0 | 0 | 0 | 0 | Guar gum |  | 0.1 | Hydrated Lime |  |  | 3 | [6 empty] | 0 | unsoaked | unsoaked | 2.5 | no curing | 0 | 0 | no curing | 46.84 |  | https://doi.org/10.1007/s12517-022-09552-y | 10.1007/s12517-022-09552-y | S03
24 | 24 | Hilltop area, Nsukka, Nigeria | 26 |  |  | 2.65 | 36.5 | 10.7 | 25.8 | 100 | CL | 19.8 | 1730 | 0 | 0 | 1 | 0 | 0 | 0 | 0 | 0 | 0 | 0 | 0 | 1 | 0 | 0 | 0 | 0 | 0 | 0 | 0 | Guar gum |  | 0.1 | Hydrated Lime |  |  | 3 | [6 empty] | 0 | unsoaked | unsoaked | 2.5 | 7 day | 7 | 0 | 7 day | 55.947 |  | https://doi.org/10.1007/s12517-022-09552-y | 10.1007/s12517-022-09552-y | S03
25 | 25 | Hilltop area, Nsukka, Nigeria | 26 |  |  | 2.65 | 36.5 | 10.7 | 25.8 | 100 | CL | 19.8 | 1730 | 0 | 0 | 1 | 0 | 0 | 0 | 0 | 0 | 0 | 0 | 0 | 1 | 0 | 0 | 0 | 0 | 0 |  | 0 | Guar gum |  | 0.2 | Hydrated Lime |  |  | 3 | [6 empty] | 0 | soaked | soaked | 2.5 | no curing | 0 | 0 | no curing | 30.11 |  | https://doi.org/10.1007/s12517-022-09552-y | 10.1007/s12517-022-09552-y | S03
26 | 26 | Hilltop area, Nsukka, Nigeria | 26 |  |  | 2.65 | 36.5 | 10.7 | 25.8 | 100 | CL | 19.8 | 1730 | 0 | 0 | 1 | 0 | 0 | 0 | 0 | 0 | 0 | 0 | 0 | 1 | 0 | 0 | 0 | 0 | 0 | 0 | 0 | Guar gum |  | 0.2 | Hydrated Lime |  |  | 3 | [6 empty] | 0 | soaked | soaked | 2.5 | 7 day | 7 | 0 | 7 day | 50.955 |  | https://doi.org/10.1007/s12517-022-09552-y | 10.1007/s12517-022-09552-y | S03
27 | 27 | Hilltop area, Nsukka, Nigeria | 26 |  |  | 2.65 | 36.5 | 10.7 | 25.8 | 100 | CL | 19.8 | 1730 | 0 | 0 | 1 | 0 | 0 | 0 | 0 | 0 | 0 | 0 | 0 | 1 | 0 | 0 | 0 | 0 | 0 | 0 | 0 | Guar gum |  | 0.2 | Hydrated Lime |  |  | 3 | [6 empty] | 0 | unsoaked | unsoaked | 2.5 | no curing | 0 | 0 | no curing | 50.483 |  | https://doi.org/10.1007/s12517-022-09552-y | 10.1007/s12517-022-09552-y | S03
28 | 28 | Hilltop area, Nsukka, Nigeria | 26 |  |  | 2.65 | 36.5 | 10.7 | 25.8 | 100 | CL | 19.8 | 1730 | 0 | 0 | 1 | 0 | 0 | 0 | 0 | 0 | 0 | 0 | 0 | 1 | 0 | 0 | 0 | 0 | 0 | 0 | 0 | Guar gum |  | 0.2 | Hydrated Lime |  |  | 3 | [6 empty] | 0 | unsoaked | unsoaked | 2.5 | 7 day | 7 | 0 | 7 day | 59.07 |  | https://doi.org/10.1007/s12517-022-09552-y | 10.1007/s12517-022-09552-y | S03
29 | 29 | Hilltop area, Nsukka, Nigeria | 26 |  |  | 2.65 | 36.5 | 10.7 | 25.8 | 100 | CL | 19.8 | 1730 | 0 | 0 | 1 | 0 | 0 | 0 | 0 | 0 | 0 | 0 | 0 | 1 | 0 | 0 | 0 | 0 | 0 | 0 | 0 | Guar gum |  | 0.3 | Hydrated Lime |  |  | 3 | [6 empty] | 0 | soaked | soaked | 2.5 | no curing | 0 | 0 | no curing | 20.514 |  | https://doi.org/10.1007/s12517-022-09552-y | 10.1007/s12517-022-09552-y | S03
30 | 30 | Hilltop area, Nsukka, Nigeria | 26 |  |  | 2.65 | 36.5 | 10.7 | 25.8 | 100 | CL | 19.8 | 1730 | 0 | 0 | 1 | 0 | 0 | 0 | 0 | 0 | 0 | 0 | 0 | 1 | 0 | 0 | 0 | 0 | 0 | 0 | 0 | Guar gum |  | 0.3 | Hydrated Lime |  |  | 3 | [6 empty] | 0 | soaked | soaked | 2.5 | 7 day | 7 | 0 | 7 day | 78.587 |  | https://doi.org/10.1007/s12517-022-09552-y | 10.1007/s12517-022-09552-y | S03
31 | 31 | Hilltop area, Nsukka, Nigeria | 26 |  |  | 2.65 | 36.5 | 10.7 | 25.8 | 100 | CL | 19.8 | 1730 | 0 | 0 | 1 | 0 | 0 | 0 | 0 | 0 | 0 | 0 | 0 | 1 | 0 | 0 | 0 | 0 | 0 | 0 | 0 | Guar gum |  | 0.3 | Hydrated Lime |  |  | 3 | [6 empty] | 0 | unsoaked | unsoaked | 2.5 | no curing | 0 | 0 | no curing | 91.338 |  | https://doi.org/10.1007/s12517-022-09552-y | 10.1007/s12517-022-09552-y | S03
32 | 32 | Hilltop area, Nsukka, Nigeria | 26 |  |  | 2.65 | 36.5 | 10.7 | 25.8 | 100 | CL | 19.8 | 1730 | 0 | 0 | 1 | 0 | 0 | 0 | 0 | 0 | 0 | 0 | 0 | 1 | 0 | 0 | 0 | 0 | 0 | 0 | 0 | Guar gum |  | 0.3 | Hydrated Lime |  |  | 3 | [6 empty] | 0 | unsoaked | unsoaked | 2.5 | 7 day | 7 | 0 | 7 day | 122.304 |  | https://doi.org/10.1007/s12517-022-09552-y | 10.1007/s12517-022-09552-y | S03
33 | 33 | The center of Afyonkarahisar, Turkey |  |  |  | 2.62 | 48.6 | 23 |  | 2276 | CL | 21.9 | 1580 | 0 | 0 | 0 | 0 | 1 | 0 | 0 | 0 | 0 | 0 | 0 | 0 | 0 | 0 | 0 | 0 | 0 | 0 | 1 | sodium lignosulfonate |  | 0 | Glass Powder |  |  | 0 |  |  |  |  | 1470 | 24.1 | 0 | unsoaked | unsoaked | 2.5 | optimum moisture content |  | 0 | optimum moisture content | 4.5 |  | https://doi.org/10.3390/app14177532 | 10.3390/app14177532 | S17
34 | 34 | The center of Afyonkarahisar, Turkey |  |  |  | 2.62 | 48.6 | 23 |  | 2276 | CL | 21.9 | 1580 | 0 | 0 | 0 | 0 | 1 | 0 | 0 | 0 | 0 | 0 | 0 | 0 | 0 | 0 | 0 | 0 | 0 | 0 | 1 | sodium lignosulfonate |  | 0 | Glass Powder |  |  | 0 |  |  |  |  | 1470 | 24.1 | 0 | soaked | soaked | 2.5 | after soaking the specimens in water for 4 days | 4 | 0 | after soaking the specimens in water for 4 days | 4.3 |  | https://doi.org/10.3390/app14177532 | 10.3390/app14177532 | S17
35 | 35 | The center of Afyonkarahisar, Turkey |  |  |  | 2.62 | 48.6 | 23 |  | 2276 | CL | 21.9 | 1580 | 0 | 0 | 0 | 0 | 1 | 0 | 0 | 0 | 0 | 0 | 0 | 0 | 0 | 0 | 0 | 0 | 0 | 0 | 1 | sodium lignosulfonate |  | 5 | Glass Powder |  |  | 5 |  |  |  |  | 1570 | 22.3 | 0 | unsoaked | unsoaked | 2.5 | optimum moisture content |  | 0 | optimum moisture content | 2.4 |  | https://doi.org/10.3390/app14177532 | 10.3390/app14177532 | S17
36 | 36 | The center of Afyonkarahisar, Turkey |  |  |  | 2.62 | 48.6 | 23 |  | 2276 | CL | 21.9 | 1580 | 0 | 0 | 0 | 0 | 1 | 0 | 0 | 0 | 0 | 0 | 0 | 0 | 0 | 0 | 0 | 0 | 0 | 0 | 1 | sodium lignosulfonate |  | 5 | Glass Powder |  |  | 5 |  |  |  |  | 1570 | 22.3 | 0 | soaked | soaked | 2.5 | after soaking the specimens in water for 4 days | 4 | 0 | after soaking the specimens in water for 4 days | 4.1 |  | https://doi.org/10.3390/app14177532 | 10.3390/app14177532 | S17
37 | 37 | The center of Afyonkarahisar, Turkey |  |  |  | 2.62 | 48.6 | 23 |  | 2276 | CL | 21.9 | 1580 | 0 | 0 | 0 | 0 | 1 | 0 | 0 | 0 | 0 | 0 | 0 | 0 | 0 | 0 | 0 | 0 | 0 | 0 | 1 | sodium lignosulfonate |  | 10 | Glass Powder |  |  | 10 |  |  |  |  | 1590 | 19.6 | 0 | unsoaked | unsoaked | 2.5 | optimum moisture content |  | 0 | optimum moisture content | 2.55 |  | https://doi.org/10.3390/app14177532 | 10.3390/app14177532 | S17
38 | 38 | The center of Afyonkarahisar, Turkey |  |  |  | 2.62 | 48.6 | 23 |  | 2276 | CL | 21.9 | 1580 | 0 | 0 | 0 | 0 | 1 | 0 | 0 | 0 | 0 | 0 | 0 | 0 | 0 | 0 | 0 | 0 | 0 | 0 | 1 | sodium lignosulfonate |  | 10 | Glass Powder |  |  | 10 |  |  |  |  | 1590 | 19.6 | 0 | soaked | soaked | 2.5 | after soaking the specimens in water for 4 days | 4 | 0 | after soaking the specimens in water for 4 days | 4.6 |  | https://doi.org/10.3390/app14177532 | 10.3390/app14177532 | S17
39 | 39 | The center of Afyonkarahisar, Turkey |  |  |  | 2.62 | 48.6 | 23 |  | 2276 | CL | 21.9 | 1580 | 0 | 0 | 0 | 0 | 1 | 0 | 0 | 0 | 0 | 0 | 0 | 0 | 0 | 0 | 0 | 0 | 0 | 0 | 1 | sodium lignosulfonate |  | 15 | Glass Powder |  |  | 15 |  |  |  |  | 1630 | 16.1 | 0 | unsoaked | unsoaked | 2.5 | optimum moisture content |  | 0 | optimum moisture content | 3.4 |  | https://doi.org/10.3390/app14177532 | 10.3390/app14177532 | S17
40 | 40 | The center of Afyonkarahisar, Turkey |  |  |  | 2.62 | 48.6 | 23 |  | 2276 | CL | 21.9 | 1580 | 0 | 0 | 0 | 0 | 1 | 0 | 0 | 0 | 0 | 0 | 0 | 0 | 0 | 0 | 0 | 0 | 0 | 0 | 1 | sodium lignosulfonate |  | 15 | Glass Powder |  |  | 15 |  |  |  |  | 1630 | 16.1 | 0 | soaked | soaked | 2.5 | after soaking the specimens in water for 4 days | 4 | 0 | after soaking the specimens in water for 4 days | 6.3 |  | https://doi.org/10.3390/app14177532 | 10.3390/app14177532 | S17
41 | 41 | Lianyungang City, Jiangsu Province, China |  |  |  | 2.7 | 41.18 | 19.86 | 21.32 |  | Silty Clay | 20.63 | 1610 | 0 | 0 | 0 | 1 | 0 | 0 | 0 | 0 | 0 | 0 | 0 | 0 | 0 | 0 | 0 | 0 | 0 | 1 | 0 | Lignin |  | 0 | Ground Granulated Blast-furnace Slag | 3.1 |  | 0 |  |  |  |  | 1590 | 20.63 | 0 |  |  | 2.5 | 7 | 7 | 0 |  | 5.2 |  | https://doi.org/10.3390/buildings15010038 | 10.3390/buildings15010038 | S18
42 | 42 | Lianyungang City, Jiangsu Province, China |  |  |  | 2.7 | 41.18 | 19.86 | 21.32 |  | Silty Clay | 20.63 | 1610 | 0 | 0 | 0 | 1 | 0 | 0 | 0 | 0 | 0 | 0 | 0 | 0 | 0 | 0 | 0 | 0 | 0 | 1 | 0 | Lignin |  | 0 | Ground Granulated Blast-furnace Slag | 3.1 |  | 0 |  |  |  |  | 1590 | 20.63 | 0 |  |  | 2.5 | 14 | 14 | 0 |  | 6.16 |  | https://doi.org/10.3390/buildings15010038 | 10.3390/buildings15010038 | S18
43 | 43 | Lianyungang City, Jiangsu Province, China |  |  |  | 2.7 | 41.18 | 19.86 | 21.32 |  | Silty Clay | 20.63 | 1610 | 0 | 0 | 0 | 1 | 0 | 0 | 0 | 0 | 0 | 0 | 0 | 0 | 0 | 0 | 0 | 0 | 0 | 1 | 0 | Lignin |  | 0 | Ground Granulated Blast-furnace Slag | 3.1 |  | 0 |  |  |  |  | 1590 | 20.63 | 0 |  |  | 2.5 | 28 | 28 | 0 |  | 7.313 |  | https://doi.org/10.3390/buildings15010038 | 10.3390/buildings15010038 | S18
44 | 44 | Lianyungang City, Jiangsu Province, China |  |  |  | 2.7 | 41.18 | 19.86 | 21.32 |  | Silty Clay | 20.63 | 1610 | 0 | 0 | 0 | 1 | 0 | 0 | 0 | 0 | 0 | 0 | 0 | 0 | 0 | 0 | 0 | 0 | 0 | 1 | 0 | Lignin |  | 12 | Ground Granulated Blast-furnace Slag | 3.1 |  | 0 |  |  |  |  | 1650 | 21.98 | 0 |  |  | 2.5 | 7 | 7 | 0 |  | 12.465 |  | https://doi.org/10.3390/buildings15010038 | 10.3390/buildings15010038 | S18
45 | 45 | Lianyungang City, Jiangsu Province, China |  |  |  | 2.7 | 41.18 | 19.86 | 21.32 |  | Silty Clay | 20.63 | 1610 | 0 | 0 | 0 | 1 | 0 | 0 | 0 | 0 | 0 | 0 | 0 | 0 | 0 | 0 | 0 | 0 | 0 | 1 | 0 | Lignin |  | 12 | Ground Granulated Blast-furnace Slag | 3.1 |  | 0 |  |  |  |  | 1650 | 21.98 | 0 |  |  | 2.5 | 14 | 14 | 0 |  | 14.756 |  | https://doi.org/10.3390/buildings15010038 | 10.3390/buildings15010038 | S18
46 | 46 | Lianyungang City, Jiangsu Province, China |  |  |  | 2.7 | 41.18 | 19.86 | 21.32 |  | Silty Clay | 20.63 | 1610 | 0 | 0 | 0 | 1 | 0 | 0 | 0 | 0 | 0 | 0 | 0 | 0 | 0 | 0 | 0 | 0 | 0 | 1 | 0 | Lignin |  | 12 | Ground Granulated Blast-furnace Slag | 3.1 |  | 0 |  |  |  |  | 1650 | 21.98 | 0 |  |  | 2.5 | 28 | 28 | 0 |  | 17.164 |  | https://doi.org/10.3390/buildings15010038 | 10.3390/buildings15010038 | S18
47 | 47 | Lianyungang City, Jiangsu Province, China |  |  |  | 2.7 | 41.18 | 19.86 | 21.32 |  | Silty Clay | 20.63 | 1610 | 0 | 0 | 0 | 1 | 0 | 0 | 0 | 0 | 0 | 0 | 0 | 0 | 0 | 0 | 0 | 0 | 0 | 1 | 0 | Lignin |  | 8 | Ground Granulated Blast-furnace Slag | 3.1 |  | 4 |  |  |  |  | 1640 | 21.78 | 0 |  |  | 2.5 | 7 | 7 | 0 |  | 20.958 |  | https://doi.org/10.3390/buildings15010038 | 10.3390/buildings15010038 | S18
48 | 48 | Lianyungang City, Jiangsu Province, China |  |  |  | 2.7 | 41.18 | 19.86 | 21.32 |  | Silty Clay | 20.63 | 1610 | 0 | 0 | 0 | 1 | 0 | 0 | 0 | 0 | 0 | 0 | 0 | 0 | 0 | 0 | 0 | 0 | 0 | 1 | 0 | Lignin |  | 8 | Ground Granulated Blast-furnace Slag | 3.1 |  | 4 |  |  |  |  | 1640 | 21.78 | 0 |  |  | 2.5 | 14 | 14 | 0 |  | 26.074 |  | https://doi.org/10.3390/buildings15010038 | 10.3390/buildings15010038 | S18
49 | 49 | Lianyungang City, Jiangsu Province, China |  |  |  | 2.7 | 41.18 | 19.86 | 21.32 |  | Silty Clay | 20.63 | 1610 | 0 | 0 | 0 | 1 | 0 | 0 | 0 | 0 | 0 | 0 | 0 | 0 | 0 | 0 | 0 | 0 | 0 | 1 | 0 | Lignin |  | 8 | Ground Granulated Blast-furnace Slag | 3.1 |  | 4 |  |  |  |  | 1640 | 21.78 | 0 |  |  | 2.5 | 28 | 28 | 0 |  | 29.08 |  | https://doi.org/10.3390/buildings15010038 | 10.3390/buildings15010038 | S18
50 | 50 | Lianyungang City, Jiangsu Province, China |  |  |  | 2.7 | 41.18 | 19.86 | 21.32 |  | Silty Clay | 20.63 | 1610 | 0 | 0 | 0 | 1 | 0 | 0 | 0 | 0 | 0 | 0 | 0 | 0 | 0 | 0 | 0 | 0 | 0 | 1 | 0 | Lignin |  | 4 | Ground Granulated Blast-furnace Slag | 3.1 |  | 8 |  |  |  |  | 1620 | 19.73 | 0 |  |  | 2.5 | 7 | 7 | 0 |  | 27.534 |  | https://doi.org/10.3390/buildings15010038 | 10.3390/buildings15010038 | S18
51 | 51 | Lianyungang City, Jiangsu Province, China |  |  |  | 2.7 | 41.18 | 19.86 | 21.32 |  | Silty Clay | 20.63 | 1610 | 0 | 0 | 0 | 1 | 0 | 0 | 0 | 0 | 0 | 0 | 0 | 0 | 0 | 0 | 0 | 0 | 0 | 1 | 0 | Lignin |  | 4 | Ground Granulated Blast-furnace Slag | 3.1 |  | 8 |  |  |  |  | 1620 | 19.73 | 0 |  |  | 2.5 | 14 | 14 | 0 |  | 34.383 |  | https://doi.org/10.3390/buildings15010038 | 10.3390/buildings15010038 | S18
52 | 52 | Lianyungang City, Jiangsu Province, China |  |  |  | 2.7 | 41.18 | 19.86 | 21.32 |  | Silty Clay | 20.63 | 1610 | 0 | 0 | 0 | 1 | 0 | 0 | 0 | 0 | 0 | 0 | 0 | 0 | 0 | 0 | 0 | 0 | 0 | 1 | 0 | Lignin |  | 4 | Ground Granulated Blast-furnace Slag | 3.1 |  | 8 |  |  |  |  | 1620 | 19.73 | 0 |  |  | 2.5 | 28 | 28 | 0 |  | 40.652 |  | https://doi.org/10.3390/buildings15010038 | 10.3390/buildings15010038 | S18
53 | 53 | Lianyungang City, Jiangsu Province, China |  |  |  | 2.7 | 41.18 | 19.86 | 21.32 |  | Silty Clay | 20.63 | 1610 | 0 | 0 | 0 | 1 | 0 | 0 | 0 | 0 | 0 | 0 | 0 | 0 | 0 | 0 | 0 | 0 | 0 | 1 | 0 | Lignin |  | 0 | Ground Granulated Blast-furnace Slag | 3.1 |  | 12 |  |  |  |  | 1610 | 19.1 | 0 |  |  | 2.5 | 7 | 7 | 0 |  | 35.616 |  | https://doi.org/10.3390/buildings15010038 | 10.3390/buildings15010038 | S18
54 | 54 | Lianyungang City, Jiangsu Province, China |  |  |  | 2.7 | 41.18 | 19.86 | 21.32 |  | Silty Clay | 20.63 | 1610 | 0 | 0 | 0 | 1 | 0 | 0 | 0 | 0 | 0 | 0 | 0 | 0 | 0 | 0 | 0 | 0 | 0 | 1 | 0 | Lignin |  | 0 | Ground Granulated Blast-furnace Slag | 3.1 |  | 12 |  |  |  |  | 1610 | 19.1 | 0 |  |  | 2.5 | 14 | 14 | 0 |  | 29.541 |  | https://doi.org/10.3390/buildings15010038 | 10.3390/buildings15010038 | S18
55 | 55 | Lianyungang City, Jiangsu Province, China |  |  |  | 2.7 | 41.18 | 19.86 | 21.32 |  | Silty Clay | 20.63 | 1610 | 0 | 0 | 0 | 1 | 0 | 0 | 0 | 0 | 0 | 0 | 0 | 0 | 0 | 0 | 0 | 0 | 0 | 1 | 0 | Lignin |  | 0 | Ground Granulated Blast-furnace Slag | 3.1 |  | 12 |  |  |  |  | 1610 | 19.1 | 0 |  |  | 2.5 | 28 | 28 | 0 |  | 41.839 |  | https://doi.org/10.3390/buildings15010038 | 10.3390/buildings15010038 | S18
56 | 58 | Kaolinite soil | 8 | 26 | 66 | 2.68 | 38.3 | 19 | 19.2 | 0.21 | CL | 24.9 | 1580 | 0 | 0 | 1 | 0 | 0 | 0 | 0 | 0 | 0 | 0 | 0 | 0 | 0 | 0 | 0 | 1 | 0 | 0 | 0 | Guar gum | 2.51 | 1.5 | palm fibr |  | 5 | 0.2 |  |  |  |  | 1410 | 29.1 | 0 |  |  |  | not mention but can be 14 day | 14 | 1 | not mention but can be 14 day | 22.4 |  | https://doi.org/10.1007/s10064-024-04064-3 | 10.1007/s10064-024-04064-3 | S02
57 | 59 | Kaolinite soil | 8 | 26 | 66 | 2.68 | 38.3 | 19 | 19.2 | 0.21 | CL | 24.9 | 1580 | 0 | 0 | 1 | 0 | 0 | 0 | 0 | 0 | 0 | 0 | 0 | 0 | 0 | 0 | 0 | 1 | 0 | 0 | 0 | Guar gum | 2.51 | 1.5 | palm fibr |  | 10 | 0.2 |  |  |  |  | 1410 | 29.1 | 0 |  |  |  | not mention but can be 14 day | 14 | 1 | not mention but can be 14 day | 24.3 |  | https://doi.org/10.1007/s10064-024-04064-3 | 10.1007/s10064-024-04064-3 | S02
58 | 60 | Kaolinite soil | 8 | 26 | 66 | 2.68 | 38.3 | 19 | 19.2 | 0.21 | CL | 24.9 | 1580 | 0 | 0 | 1 | 0 | 0 | 0 | 0 | 0 | 0 | 0 | 0 | 0 | 0 | 0 | 0 | 1 | 0 | 0 | 0 | Guar gum | 2.51 | 1.5 | palm fibr |  | 15 | 0.5 |  |  |  |  | 1410 | 29.1 | 0 |  |  |  | not mention but can be 14 day | 14 | 1 | not mention but can be 14 day | 26.7 |  | https://doi.org/10.1007/s10064-024-04064-3 | 10.1007/s10064-024-04064-3 | S02
59 | 61 | Kaolinite soil | 8 | 26 | 66 | 2.68 | 38.3 | 19 | 19.2 | 0.21 | CL | 24.9 | 1580 | 0 | 0 | 1 | 0 | 0 | 0 | 0 | 0 | 0 | 0 | 0 | 0 | 0 | 0 | 0 | 1 | 0 | 0 | 0 | Guar gum | 2.51 | 1.5 | palm fibr |  | 5 | 0.4 |  |  |  |  | 1390 | 29.8 | 0 |  |  |  | not mention but can be 14 day | 14 | 1 | not mention but can be 14 day | 25.12 |  | https://doi.org/10.1007/s10064-024-04064-3 | 10.1007/s10064-024-04064-3 | S02
60 | 62 | Kaolinite soil | 8 | 26 | 66 | 2.68 | 38.3 | 19 | 19.2 | 0.21 | CL | 24.9 | 1580 | 0 | 0 | 1 | 0 | 0 | 0 | 0 | 0 | 0 | 0 | 0 | 0 | 0 | 0 | 0 | 1 | 0 | 0 | 0 | Guar gum | 2.51 | 1.5 | palm fibr |  | 10 | 0.4 |  |  |  |  | 1390 | 29.8 | 0 |  |  |  | not mention but can be 14 day | 14 | 1 | not mention but can be 14 day | 27.14 |  | https://doi.org/10.1007/s10064-024-04064-3 | 10.1007/s10064-024-04064-3 | S02
61 | 63 | Kaolinite soil | 8 | 26 | 66 | 2.68 | 38.3 | 19 | 19.2 | 0.21 | CL | 24.9 | 1580 | 0 | 0 | 1 | 0 | 0 | 0 | 0 | 0 | 0 | 0 | 0 | 0 | 0 | 0 | 0 | 1 | 0 | 0 | 0 | Guar gum | 2.51 | 1.5 | palm fibr |  | 15 | 0.4 |  |  |  |  | 1390 | 29.8 | 0 |  |  |  | not mention but can be 14 day | 14 | 1 | not mention but can be 14 day | 31.16 |  | https://doi.org/10.1007/s10064-024-04064-3 | 10.1007/s10064-024-04064-3 | S02
62 | 64 | Kaolinite soil | 8 | 26 | 66 | 2.68 | 38.3 | 19 | 19.2 | 0.21 | CL | 24.9 | 1580 | 0 | 0 | 1 | 0 | 0 | 0 | 0 | 0 | 0 | 0 | 0 | 0 | 0 | 0 | 0 | 1 | 0 | 0 | 0 | Guar gum | 2.51 | 1.5 | palm fibr |  | 5 | 0.6 |  |  |  |  | 1340 | 31.2 | 0 |  |  |  | not mention but can be 14 day | 14 | 1 | not mention but can be 14 day | 26.11 |  | https://doi.org/10.1007/s10064-024-04064-3 | 10.1007/s10064-024-04064-3 | S02
63 | 65 | Kaolinite soil | 8 | 26 | 66 | 2.68 | 38.3 | 19 | 19.2 | 0.21 | CL | 24.9 | 1580 | 0 | 0 | 1 | 0 | 0 | 0 | 0 | 0 | 0 | 0 | 0 | 0 | 0 | 0 | 0 | 1 | 0 | 0 | 0 | Guar gum | 2.51 | 1.5 | palm fibr |  | 10 | 0.6 |  |  |  |  | 1340 | 31.2 | 0 |  |  |  | not mention but can be 14 day | 14 | 1 | not mention but can be 14 day | 28.13 |  | https://doi.org/10.1007/s10064-024-04064-3 | 10.1007/s10064-024-04064-3 | S02
64 | 66 | Kaolinite soil | 8 | 26 | 66 | 2.68 | 38.3 | 19 | 19.2 | 0.21 | CL | 24.9 | 1580 | 0 | 0 | 1 | 0 | 0 | 0 | 0 | 0 | 0 | 0 | 0 | 0 | 0 | 0 | 0 | 1 | 0 | 0 | 0 | Guar gum | 2.51 | 1.5 | palm fibr |  | 15 | 0.6 |  |  |  |  | 1340 | 31.2 | 0 |  |  |  | not mention but can be 14 day | 14 | 1 | not mention but can be 14 day | 30.12 |  | https://doi.org/10.1007/s10064-024-04064-3 | 10.1007/s10064-024-04064-3 | S02
65 | 67 | BC soil , North Karnataka, India | 24 | 51 | 21 | 2.5 | 64 | 31 | 33 | 15.7 | CH | 16.32 | 1770 | 0 | 0 | 0 | 0 | 0 | 1 | 0 | 0 | 0 | 0 | 0 | 0 | 1 | 0 | 0 | 0 | 0 | 0 | 0 | Electrolyte Lignin Stabilizer | 1.7 | 0 | Fly ash | 1.975 |  | 0 |  |  |  |  | 1770 |  | 0 | soaked | soaked |  | 1 | 1 | 0 |  | 1 |  | https://doi.org/10.1007/s40515-015-0020-0 | 10.1007/s40515-015-0020-0 | S05
66 | 68 | BC soil , North Karnataka, India | 24 | 51 | 21 | 2.5 | 64 | 31 | 33 | 15.7 | CH | 16.32 | 1770 | 0 | 0 | 0 | 0 | 0 | 1 | 0 | 0 | 0 | 0 | 0 | 0 | 1 | 0 | 0 | 0 | 0 | 0 | 0 | Electrolyte Lignin Stabilizer | 1.7 | 0 | Fly ash | 1.975 |  | 0 |  |  |  |  | 1770 | 16.31 | 0 | soaked | soaked |  | 1 | 1 | 0 |  | 1 |  | https://doi.org/10.1007/s40515-015-0020-0 | 10.1007/s40515-015-0020-0 | S05
67 | 69 | BC soil , North Karnataka, India | 24 | 51 | 21 | 2.5 | 64 | 31 | 33 | 15.7 | CH | 16.32 | 1770 | 0 | 0 | 0 | 0 | 0 | 1 | 0 | 0 | 0 | 0 | 0 | 0 | 1 | 0 | 0 | 0 | 0 | 0 | 0 | Electrolyte Lignin Stabilizer | 1.7 | 0 | Fly ash | 1.975 |  | 0 |  |  |  |  | 1770 |  | 0 | soaked | soaked |  | 1 | 1 | 0 |  | 1 | < | https://doi.org/10.1007/s40515-015-0020-0 | 10.1007/s40515-015-0020-0 | S05
68 | 70 | BC soil , North Karnataka, India | 24 | 51 | 21 | 2.5 | 64 | 31 | 33 | 15.7 | CH | 16.32 | 1770 | 0 | 0 | 0 | 0 | 0 | 1 | 0 | 0 | 0 | 0 | 0 | 0 | 1 | 0 | 0 | 0 | 0 | 0 | 0 | Electrolyte Lignin Stabilizer | 1.7 | 0 | Fly ash | 1.975 |  | 0 |  |  |  |  | 1770 |  | 0 | unsoaked | unsoaked |  | 1 | 1 | 0 |  | 25 |  | https://doi.org/10.1007/s40515-015-0020-0 | 10.1007/s40515-015-0020-0 | S05
69 | 71 | BC soil , North Karnataka, India | 24 | 51 | 21 | 2.5 | 64 | 31 | 33 | 15.7 | CH | 16.32 | 1770 | 0 | 0 | 0 | 0 | 0 | 1 | 0 | 0 | 0 | 0 | 0 | 0 | 1 | 0 | 0 | 0 | 0 | 0 | 0 | Electrolyte Lignin Stabilizer | 1.7 | 0 | Fly ash | 1.975 |  | 0 |  |  |  |  | 1770 | 16.31 | 0 | unsoaked | unsoaked |  | 1 | 1 | 0 |  | 26 |  | https://doi.org/10.1007/s40515-015-0020-0 | 10.1007/s40515-015-0020-0 | S05
70 | 72 | BC soil , North Karnataka, India | 24 | 51 | 21 | 2.5 | 64 | 31 | 33 | 15.7 | CH | 16.32 | 1770 | 0 | 0 | 0 | 0 | 0 | 1 | 0 | 0 | 0 | 0 | 0 | 0 | 1 | 0 | 0 | 0 | 0 | 0 | 0 | Electrolyte Lignin Stabilizer | 1.7 | 0 | Fly ash | 1.975 |  | 0 |  |  |  |  | 1770 |  | 0 | unsoaked | unsoaked |  | 1 | 1 | 0 |  | 17 |  | https://doi.org/10.1007/s40515-015-0020-0 | 10.1007/s40515-015-0020-0 | S05
71 | 73 | BC soil , North Karnataka, India | 24 | 51 | 21 | 2.5 | 64 | 31 | 33 | 15.7 | CH | 16.32 | 1770 | 0 | 0 | 0 | 0 | 0 | 1 | 0 | 0 | 0 | 0 | 0 | 0 | 1 | 0 | 0 | 0 | 0 | 0 | 0 | Electrolyte Lignin Stabilizer | 1.7 | 0 | Fly ash | 1.975 |  | 0 |  |  |  |  | 1770 |  | 0 | soaked | soaked |  | 7 | 7 | 0 |  | 2 |  | https://doi.org/10.1007/s40515-015-0020-0 | 10.1007/s40515-015-0020-0 | S05
72 | 74 | BC soil , North Karnataka, India | 24 | 51 | 21 | 2.5 | 64 | 31 | 33 | 15.7 | CH | 16.32 | 1770 | 0 | 0 | 0 | 0 | 0 | 1 | 0 | 0 | 0 | 0 | 0 | 0 | 1 | 0 | 0 | 0 | 0 | 0 | 0 | Electrolyte Lignin Stabilizer | 1.7 | 0 | Fly ash | 1.975 |  | 0 |  |  |  |  | 1770 | 16.31 | 0 | soaked | soaked |  | 7 | 7 | 0 |  | 1 |  | https://doi.org/10.1007/s40515-015-0020-0 | 10.1007/s40515-015-0020-0 | S05
73 | 75 | BC soil , North Karnataka, India | 24 | 51 | 21 | 2.5 | 64 | 31 | 33 | 15.7 | CH | 16.32 | 1770 | 0 | 0 | 0 | 0 | 0 | 1 | 0 | 0 | 0 | 0 | 0 | 0 | 1 | 0 | 0 | 0 | 0 | 0 | 0 | Electrolyte Lignin Stabilizer | 1.7 | 0 | Fly ash | 1.975 |  | 0 |  |  |  |  | 1770 |  | 0 | soaked | soaked |  | 7 | 7 | 0 |  | 1 | < | https://doi.org/10.1007/s40515-015-0020-0 | 10.1007/s40515-015-0020-0 | S05
74 | 76 | BC soil , North Karnataka, India | 24 | 51 | 21 | 2.5 | 64 | 31 | 33 | 15.7 | CH | 16.32 | 1770 | 0 | 0 | 0 | 0 | 0 | 1 | 0 | 0 | 0 | 0 | 0 | 0 | 1 | 0 | 0 | 0 | 0 | 0 | 0 | Electrolyte Lignin Stabilizer | 1.7 | 0 | Fly ash | 1.975 |  | 0 |  |  |  |  | 1770 |  | 0 | unsoaked | unsoaked |  | 7 | 7 | 0 |  | 24 |  | https://doi.org/10.1007/s40515-015-0020-0 | 10.1007/s40515-015-0020-0 | S05
75 | 77 | BC soil , North Karnataka, India | 24 | 51 | 21 | 2.5 | 64 | 31 | 33 | 15.7 | CH | 16.32 | 1770 | 0 | 0 | 0 | 0 | 0 | 1 | 0 | 0 | 0 | 0 | 0 | 0 | 1 | 0 | 0 | 0 | 0 | 0 | 0 | Electrolyte Lignin Stabilizer | 1.7 | 0 | Fly ash | 1.975 |  | 0 |  |  |  |  | 1770 | 16.31 | 0 | unsoaked | unsoaked |  | 7 | 7 | 0 |  | 28 |  | https://doi.org/10.1007/s40515-015-0020-0 | 10.1007/s40515-015-0020-0 | S05
76 | 78 | BC soil , North Karnataka, India | 24 | 51 | 21 | 2.5 | 64 | 31 | 33 | 15.7 | CH | 16.32 | 1770 | 0 | 0 | 0 | 0 | 0 | 1 | 0 | 0 | 0 | 0 | 0 | 0 | 1 | 0 | 0 | 0 | 0 | 0 | 0 | Electrolyte Lignin Stabilizer | 1.7 | 0 | Fly ash | 1.975 |  | 0 |  |  |  |  | 1770 |  | 0 | unsoaked | unsoaked |  | 7 | 7 | 0 |  | 19 |  | https://doi.org/10.1007/s40515-015-0020-0 | 10.1007/s40515-015-0020-0 | S05
77 | 79 | BC soil , North Karnataka, India | 24 | 51 | 21 | 2.5 | 64 | 31 | 33 | 15.7 | CH | 16.32 | 1770 | 0 | 0 | 0 | 0 | 0 | 1 | 0 | 0 | 0 | 0 | 0 | 0 | 1 | 0 | 0 | 0 | 0 | 0 | 0 | Electrolyte Lignin Stabilizer | 1.7 | 0 | Fly ash | 1.975 |  | 0 |  |  |  |  | 1770 |  | 0 | soaked | soaked |  | 28 | 28 | 0 |  | 1 |  | https://doi.org/10.1007/s40515-015-0020-0 | 10.1007/s40515-015-0020-0 | S05
78 | 80 | BC soil , North Karnataka, India | 24 | 51 | 21 | 2.5 | 64 | 31 | 33 | 15.7 | CH | 16.32 | 1770 | 0 | 0 | 0 | 0 | 0 | 1 | 0 | 0 | 0 | 0 | 0 | 0 | 1 | 0 | 0 | 0 | 0 | 0 | 0 | Electrolyte Lignin Stabilizer | 1.7 | 0 | Fly ash | 1.975 |  | 0 |  |  |  |  | 1770 | 16.31 | 0 | soaked | soaked |  | 28 | 28 | 0 |  | 1 |  | https://doi.org/10.1007/s40515-015-0020-0 | 10.1007/s40515-015-0020-0 | S05
79 | 81 | BC soil , North Karnataka, India | 24 | 51 | 21 | 2.5 | 64 | 31 | 33 | 15.7 | CH | 16.32 | 1770 | 0 | 0 | 0 | 0 | 0 | 1 | 0 | 0 | 0 | 0 | 0 | 0 | 1 | 0 | 0 | 0 | 0 | 0 | 0 | Electrolyte Lignin Stabilizer | 1.7 | 0 | Fly ash | 1.975 |  | 0 |  |  |  |  | 1770 |  | 0 | soaked | soaked |  | 28 | 28 | 0 |  | 1 | < | https://doi.org/10.1007/s40515-015-0020-0 | 10.1007/s40515-015-0020-0 | S05
80 | 82 | BC soil , North Karnataka, India | 24 | 51 | 21 | 2.5 | 64 | 31 | 33 | 15.7 | CH | 16.32 | 1770 | 0 | 0 | 0 | 0 | 0 | 1 | 0 | 0 | 0 | 0 | 0 | 0 | 1 | 0 | 0 | 0 | 0 | 0 | 0 | Electrolyte Lignin Stabilizer | 1.7 | 0 | Fly ash | 1.975 |  | 0 |  |  |  |  | 1770 |  | 0 | unsoaked | unsoaked |  | 28 | 28 | 0 |  | 29 |  | https://doi.org/10.1007/s40515-015-0020-0 | 10.1007/s40515-015-0020-0 | S05
81 | 83 | BC soil , North Karnataka, India | 24 | 51 | 21 | 2.5 | 64 | 31 | 33 | 15.7 | CH | 16.32 | 1770 | 0 | 0 | 0 | 0 | 0 | 1 | 0 | 0 | 0 | 0 | 0 | 0 | 1 | 0 | 0 | 0 | 0 | 0 | 0 | Electrolyte Lignin Stabilizer | 1.7 | 0 | Fly ash | 1.975 |  | 0 |  |  |  |  | 1770 | 16.31 | 0 | unsoaked | unsoaked |  | 28 | 28 | 0 |  | 31 |  | https://doi.org/10.1007/s40515-015-0020-0 | 10.1007/s40515-015-0020-0 | S05
82 | 84 | BC soil , North Karnataka, India | 24 | 51 | 21 | 2.5 | 64 | 31 | 33 | 15.7 | CH | 16.32 | 1770 | 0 | 0 | 0 | 0 | 0 | 1 | 0 | 0 | 0 | 0 | 0 | 0 | 1 | 0 | 0 | 0 | 0 | 0 | 0 | Electrolyte Lignin Stabilizer | 1.7 | 0 | Fly ash | 1.975 |  | 0 |  |  |  |  | 1770 |  | 0 | unsoaked | unsoaked |  | 28 | 28 | 0 |  | 21 |  | https://doi.org/10.1007/s40515-015-0020-0 | 10.1007/s40515-015-0020-0 | S05
83 | 85 | BC soil , North Karnataka, India | 24 | 51 | 21 | 2.5 | 64 | 31 | 33 | 15.7 | CH | 16.32 | 1770 | 0 | 0 | 0 | 0 | 0 | 1 | 0 | 0 | 0 | 0 | 0 | 0 | 1 | 0 | 0 | 0 | 0 | 0 | 0 | Electrolyte Lignin Stabilizer | 1.7 |  | Fly ash | 1.975 |  | 0 |  |  |  |  | 1770 |  | 0 | soaked | soaked |  | 1 | 1 | 0 |  | 2 |  | https://doi.org/10.1007/s40515-015-0020-0 | 10.1007/s40515-015-0020-0 | S05
84 | 86 | BC soil , North Karnataka, India | 24 | 51 | 21 | 2.5 | 64 | 31 | 33 | 15.7 | CH | 16.32 | 1770 | 0 | 0 | 0 | 0 | 0 | 1 | 0 | 0 | 0 | 0 | 0 | 0 | 1 | 0 | 0 | 0 | 0 | 0 | 0 | Electrolyte Lignin Stabilizer | 1.7 |  | Fly ash | 1.975 |  | 0 |  |  |  |  | 1770 | 16.31 | 0 | soaked | soaked |  | 1 | 1 | 0 |  | 2 |  | https://doi.org/10.1007/s40515-015-0020-0 | 10.1007/s40515-015-0020-0 | S05
85 | 87 | BC soil , North Karnataka, India | 24 | 51 | 21 | 2.5 | 64 | 31 | 33 | 15.7 | CH | 16.32 | 1770 | 0 | 0 | 0 | 0 | 0 | 1 | 0 | 0 | 0 | 0 | 0 | 0 | 1 | 0 | 0 | 0 | 0 | 0 | 0 | Electrolyte Lignin Stabilizer | 1.7 |  | Fly ash | 1.975 |  | 0 |  |  |  |  | 1770 |  | 0 | soaked | soaked |  | 1 | 1 | 0 |  | 1 | < | https://doi.org/10.1007/s40515-015-0020-0 | 10.1007/s40515-015-0020-0 | S05
86 | 88 | BC soil , North Karnataka, India | 24 | 51 | 21 | 2.5 | 64 | 31 | 33 | 15.7 | CH | 16.32 | 1770 | 0 | 0 | 0 | 0 | 0 | 1 | 0 | 0 | 0 | 0 | 0 | 0 | 1 | 0 | 0 | 0 | 0 | 0 | 0 | Electrolyte Lignin Stabilizer | 1.7 |  | Fly ash | 1.975 |  | 0 |  |  |  |  | 1770 |  | 0 | unsoaked | unsoaked |  | 1 | 1 | 0 |  | 18 |  | https://doi.org/10.1007/s40515-015-0020-0 | 10.1007/s40515-015-0020-0 | S05
87 | 89 | BC soil , North Karnataka, India | 24 | 51 | 21 | 2.5 | 64 | 31 | 33 | 15.7 | CH | 16.32 | 1770 | 0 | 0 | 0 | 0 | 0 | 1 | 0 | 0 | 0 | 0 | 0 | 0 | 1 | 0 | 0 | 0 | 0 | 0 | 0 | Electrolyte Lignin Stabilizer | 1.7 |  | Fly ash | 1.975 |  | 0 |  |  |  |  | 1770 | 16.31 | 0 | unsoaked | unsoaked |  | 1 | 1 | 0 |  | 33 |  | https://doi.org/10.1007/s40515-015-0020-0 | 10.1007/s40515-015-0020-0 | S05
88 | 90 | BC soil , North Karnataka, India | 24 | 51 | 21 | 2.5 | 64 | 31 | 33 | 15.7 | CH | 16.32 | 1770 | 0 | 0 | 0 | 0 | 0 | 1 | 0 | 0 | 0 | 0 | 0 | 0 | 1 | 0 | 0 | 0 | 0 | 0 | 0 | Electrolyte Lignin Stabilizer | 1.7 |  | Fly ash | 1.975 |  | 0 |  |  |  |  | 1770 |  | 0 | unsoaked | unsoaked |  | 1 | 1 | 0 |  | 15 |  | https://doi.org/10.1007/s40515-015-0020-0 | 10.1007/s40515-015-0020-0 | S05
89 | 91 | BC soil , North Karnataka, India | 24 | 51 | 21 | 2.5 | 64 | 31 | 33 | 15.7 | CH | 16.32 | 1770 | 0 | 0 | 0 | 0 | 0 | 1 | 0 | 0 | 0 | 0 | 0 | 0 | 1 | 0 | 0 | 0 | 0 | 0 | 0 | Electrolyte Lignin Stabilizer | 1.7 |  | Fly ash | 1.975 |  | 0 |  |  |  |  | 1790 |  | 0 | soaked | soaked |  | 7 | 7 | 0 |  | 3 |  | https://doi.org/10.1007/s40515-015-0020-0 | 10.1007/s40515-015-0020-0 | S05
90 | 92 | BC soil , North Karnataka, India | 24 | 51 | 21 | 2.5 | 64 | 31 | 33 | 15.7 | CH | 16.32 | 1770 | 0 | 0 | 0 | 0 | 0 | 1 | 0 | 0 | 0 | 0 | 0 | 0 | 1 | 0 | 0 | 0 | 0 | 0 | 0 | Electrolyte Lignin Stabilizer | 1.7 |  | Fly ash | 1.975 |  | 0 |  |  |  |  | 1790 | 16.29 | 0 | soaked | soaked |  | 7 | 7 | 0 |  | 4 |  | https://doi.org/10.1007/s40515-015-0020-0 | 10.1007/s40515-015-0020-0 | S05
91 | 93 | BC soil , North Karnataka, India | 24 | 51 | 21 | 2.5 | 64 | 31 | 33 | 15.7 | CH | 16.32 | 1770 | 0 | 0 | 0 | 0 | 0 | 1 | 0 | 0 | 0 | 0 | 0 | 0 | 1 | 0 | 0 | 0 | 0 | 0 | 0 | Electrolyte Lignin Stabilizer | 1.7 |  | Fly ash | 1.975 |  | 0 |  |  |  |  | 1790 |  | 0 | soaked | soaked |  | 7 | 7 | 0 |  | 1 |  | https://doi.org/10.1007/s40515-015-0020-0 | 10.1007/s40515-015-0020-0 | S05
92 | 94 | BC soil , North Karnataka, India | 24 | 51 | 21 | 2.5 | 64 | 31 | 33 | 15.7 | CH | 16.32 | 1770 | 0 | 0 | 0 | 0 | 0 | 1 | 0 | 0 | 0 | 0 | 0 | 0 | 1 | 0 | 0 | 0 | 0 | 0 | 0 | Electrolyte Lignin Stabilizer | 1.7 |  | Fly ash | 1.975 |  | 0 |  |  |  |  | 1790 |  | 0 | unsoaked | unsoaked |  | 7 | 7 | 0 |  | 23 |  | https://doi.org/10.1007/s40515-015-0020-0 | 10.1007/s40515-015-0020-0 | S05
93 | 95 | BC soil , North Karnataka, India | 24 | 51 | 21 | 2.5 | 64 | 31 | 33 | 15.7 | CH | 16.32 | 1770 | 0 | 0 | 0 | 0 | 0 | 1 | 0 | 0 | 0 | 0 | 0 | 0 | 1 | 0 | 0 | 0 | 0 | 0 | 0 | Electrolyte Lignin Stabilizer | 1.7 |  | Fly ash | 1.975 |  | 0 |  |  |  |  | 1790 | 16.29 | 0 | unsoaked | unsoaked |  | 7 | 7 | 0 |  | 40 |  | https://doi.org/10.1007/s40515-015-0020-0 | 10.1007/s40515-015-0020-0 | S05
94 | 96 | BC soil , North Karnataka, India | 24 | 51 | 21 | 2.5 | 64 | 31 | 33 | 15.7 | CH | 16.32 | 1770 | 0 | 0 | 0 | 0 | 0 | 1 | 0 | 0 | 0 | 0 | 0 | 0 | 1 | 0 | 0 | 0 | 0 | 0 | 0 | Electrolyte Lignin Stabilizer | 1.7 |  | Fly ash | 1.975 |  | 0 |  |  |  |  | 1790 |  | 0 | unsoaked | unsoaked |  | 7 | 7 | 0 |  | 14 |  | https://doi.org/10.1007/s40515-015-0020-0 | 10.1007/s40515-015-0020-0 | S05
95 | 97 | BC soil , North Karnataka, India | 24 | 51 | 21 | 2.5 | 64 | 31 | 33 | 15.7 | CH | 16.32 | 1770 | 0 | 0 | 0 | 0 | 0 | 1 | 0 | 0 | 0 | 0 | 0 | 0 | 1 | 0 | 0 | 0 | 0 | 0 | 0 | Electrolyte Lignin Stabilizer | 1.7 |  | Fly ash | 1.975 |  | 0 |  |  |  |  | 1850 |  | 0 | soaked | soaked |  | 28 | 28 | 0 |  | 4 |  | https://doi.org/10.1007/s40515-015-0020-0 | 10.1007/s40515-015-0020-0 | S05
96 | 98 | BC soil , North Karnataka, India | 24 | 51 | 21 | 2.5 | 64 | 31 | 33 | 15.7 | CH | 16.32 | 1770 | 0 | 0 | 0 | 0 | 0 | 1 | 0 | 0 | 0 | 0 | 0 | 0 | 1 | 0 | 0 | 0 | 0 | 0 | 0 | Electrolyte Lignin Stabilizer | 1.7 |  | Fly ash | 1.975 |  | 0 |  |  |  |  | 1850 | 16.25 | 0 | soaked | soaked |  | 28 | 28 | 0 |  | 5 |  | https://doi.org/10.1007/s40515-015-0020-0 | 10.1007/s40515-015-0020-0 | S05
97 | 99 | BC soil , North Karnataka, India | 24 | 51 | 21 | 2.5 | 64 | 31 | 33 | 15.7 | CH | 16.32 | 1770 | 0 | 0 | 0 | 0 | 0 | 1 | 0 | 0 | 0 | 0 | 0 | 0 | 1 | 0 | 0 | 0 | 0 | 0 | 0 | Electrolyte Lignin Stabilizer | 1.7 |  | Fly ash | 1.975 |  | 0 |  |  |  |  | 1850 |  | 0 | soaked | soaked |  | 28 | 28 | 0 |  | 1 |  | https://doi.org/10.1007/s40515-015-0020-0 | 10.1007/s40515-015-0020-0 | S05
98 | 100 | BC soil , North Karnataka, India | 24 | 51 | 21 | 2.5 | 64 | 31 | 33 | 15.7 | CH | 16.32 | 1770 | 0 | 0 | 0 | 0 | 0 | 1 | 0 | 0 | 0 | 0 | 0 | 0 | 1 | 0 | 0 | 0 | 0 | 0 | 0 | Electrolyte Lignin Stabilizer | 1.7 |  | Fly ash | 1.975 |  | 0 |  |  |  |  | 1850 |  | 0 | unsoaked | unsoaked |  | 28 | 28 | 0 |  | 26 |  | https://doi.org/10.1007/s40515-015-0020-0 | 10.1007/s40515-015-0020-0 | S05
99 | 101 | BC soil , North Karnataka, India | 24 | 51 | 21 | 2.5 | 64 | 31 | 33 | 15.7 | CH | 16.32 | 1770 | 0 | 0 | 0 | 0 | 0 | 1 | 0 | 0 | 0 | 0 | 0 | 0 | 1 | 0 | 0 | 0 | 0 | 0 | 0 | Electrolyte Lignin Stabilizer | 1.7 |  | Fly ash | 1.975 |  | 0 |  |  |  |  | 1850 | 16.25 | 0 | unsoaked | unsoaked |  | 28 | 28 | 0 |  | 49 |  | https://doi.org/10.1007/s40515-015-0020-0 | 10.1007/s40515-015-0020-0 | S05
100 | 102 | BC soil , North Karnataka, India | 24 | 51 | 21 | 2.5 | 64 | 31 | 33 | 15.7 | CH | 16.32 | 1770 | 0 | 0 | 0 | 0 | 0 | 1 | 0 | 0 | 0 | 0 | 0 | 0 | 1 | 0 | 0 | 0 | 0 | 0 | 0 | Electrolyte Lignin Stabilizer | 1.7 |  | Fly ash | 1.975 |  | 0 |  |  |  |  | 1850 |  | 0 | unsoaked | unsoaked |  | 28 | 28 | 0 |  | 11 |  | https://doi.org/10.1007/s40515-015-0020-0 | 10.1007/s40515-015-0020-0 | S05
101 | 103 | BC soil , North Karnataka, India | 24 | 51 | 21 | 2.5 | 64 | 31 | 33 | 15.7 | CH | 16.32 | 1770 | 0 | 0 | 0 | 0 | 0 | 1 | 0 | 0 | 0 | 0 | 0 | 0 | 1 | 0 | 0 | 0 | 0 | 0 | 0 | Electrolyte Lignin Stabilizer | 1.7 | 0 | Fly ash | 1.975 |  | 6 |  |  |  |  | 1770 |  | 0 | soaked | soaked |  | 1 | 1 | 0 |  | 2 |  | https://doi.org/10.1007/s40515-015-0020-0 | 10.1007/s40515-015-0020-0 | S05
102 | 104 | BC soil , North Karnataka, India | 24 | 51 | 21 | 2.5 | 64 | 31 | 33 | 15.7 | CH | 16.32 | 1770 | 0 | 0 | 0 | 0 | 0 | 1 | 0 | 0 | 0 | 0 | 0 | 0 | 1 | 0 | 0 | 0 | 0 | 0 | 0 | Electrolyte Lignin Stabilizer | 1.7 | 0 | Fly ash | 1.975 |  | 6 |  |  |  |  | 1770 | 16.33 | 0 | soaked | soaked |  | 1 | 1 | 0 |  | 3 |  | https://doi.org/10.1007/s40515-015-0020-0 | 10.1007/s40515-015-0020-0 | S05
103 | 105 | BC soil , North Karnataka, India | 24 | 51 | 21 | 2.5 | 64 | 31 | 33 | 15.7 | CH | 16.32 | 1770 | 0 | 0 | 0 | 0 | 0 | 1 | 0 | 0 | 0 | 0 | 0 | 0 | 1 | 0 | 0 | 0 | 0 | 0 | 0 | Electrolyte Lignin Stabilizer | 1.7 | 0 | Fly ash | 1.975 |  | 6 |  |  |  |  | 1770 |  | 0 | soaked | soaked |  | 1 | 1 | 0 |  | 1 | < | https://doi.org/10.1007/s40515-015-0020-0 | 10.1007/s40515-015-0020-0 | S05
104 | 106 | BC soil , North Karnataka, India | 24 | 51 | 21 | 2.5 | 64 | 31 | 33 | 15.7 | CH | 16.32 | 1770 | 0 | 0 | 0 | 0 | 0 | 1 | 0 | 0 | 0 | 0 | 0 | 0 | 1 | 0 | 0 | 0 | 0 | 0 | 0 | Electrolyte Lignin Stabilizer | 1.7 | 0 | Fly ash | 1.975 |  | 6 |  |  |  |  | 1770 |  | 0 | unsoaked | unsoaked |  | 1 | 1 | 0 |  | 22 |  | https://doi.org/10.1007/s40515-015-0020-0 | 10.1007/s40515-015-0020-0 | S05
105 | 107 | BC soil , North Karnataka, India | 24 | 51 | 21 | 2.5 | 64 | 31 | 33 | 15.7 | CH | 16.32 | 1770 | 0 | 0 | 0 | 0 | 0 | 1 | 0 | 0 | 0 | 0 | 0 | 0 | 1 | 0 | 0 | 0 | 0 | 0 | 0 | Electrolyte Lignin Stabilizer | 1.7 | 0 | Fly ash | 1.975 |  | 6 |  |  |  |  | 1770 | 16.33 | 0 | unsoaked | unsoaked |  | 1 | 1 | 0 |  | 31 |  | https://doi.org/10.1007/s40515-015-0020-0 | 10.1007/s40515-015-0020-0 | S05
106 | 108 | BC soil , North Karnataka, India | 24 | 51 | 21 | 2.5 | 64 | 31 | 33 | 15.7 | CH | 16.32 | 1770 | 0 | 0 | 0 | 0 | 0 | 1 | 0 | 0 | 0 | 0 | 0 | 0 | 1 | 0 | 0 | 0 | 0 | 0 | 0 | Electrolyte Lignin Stabilizer | 1.7 | 0 | Fly ash | 1.975 |  | 6 |  |  |  |  | 1770 |  | 0 | unsoaked | unsoaked |  | 1 | 1 | 0 |  | 29 |  | https://doi.org/10.1007/s40515-015-0020-0 | 10.1007/s40515-015-0020-0 | S05
107 | 109 | BC soil , North Karnataka, India | 24 | 51 | 21 | 2.5 | 64 | 31 | 33 | 15.7 | CH | 16.32 | 1770 | 0 | 0 | 0 | 0 | 0 | 1 | 0 | 0 | 0 | 0 | 0 | 0 | 1 | 0 | 0 | 0 | 0 | 0 | 0 | Electrolyte Lignin Stabilizer | 1.7 | 0 | Fly ash | 1.975 |  | 6 |  |  |  |  | 1800 |  | 0 | soaked | soaked |  | 7 | 7 | 0 |  | 4 |  | https://doi.org/10.1007/s40515-015-0020-0 | 10.1007/s40515-015-0020-0 | S05
108 | 110 | BC soil , North Karnataka, India | 24 | 51 | 21 | 2.5 | 64 | 31 | 33 | 15.7 | CH | 16.32 | 1770 | 0 | 0 | 0 | 0 | 0 | 1 | 0 | 0 | 0 | 0 | 0 | 0 | 1 | 0 | 0 | 0 | 0 | 0 | 0 | Electrolyte Lignin Stabilizer | 1.7 | 0 | Fly ash | 1.975 |  | 6 |  |  |  |  | 1800 | 16.31 | 0 | soaked | soaked |  | 7 | 7 | 0 |  | 5 |  | https://doi.org/10.1007/s40515-015-0020-0 | 10.1007/s40515-015-0020-0 | S05
109 | 111 | BC soil , North Karnataka, India | 24 | 51 | 21 | 2.5 | 64 | 31 | 33 | 15.7 | CH | 16.32 | 1770 | 0 | 0 | 0 | 0 | 0 | 1 | 0 | 0 | 0 | 0 | 0 | 0 | 1 | 0 | 0 | 0 | 0 | 0 | 0 | Electrolyte Lignin Stabilizer | 1.7 | 0 | Fly ash | 1.975 |  | 6 |  |  |  |  | 1800 |  | 0 | soaked | soaked |  | 7 | 7 | 0 |  | 2 |  | https://doi.org/10.1007/s40515-015-0020-0 | 10.1007/s40515-015-0020-0 | S05
110 | 112 | BC soil , North Karnataka, India | 24 | 51 | 21 | 2.5 | 64 | 31 | 33 | 15.7 | CH | 16.32 | 1770 | 0 | 0 | 0 | 0 | 0 | 1 | 0 | 0 | 0 | 0 | 0 | 0 | 1 | 0 | 0 | 0 | 0 | 0 | 0 | Electrolyte Lignin Stabilizer | 1.7 | 0 | Fly ash | 1.975 |  | 6 |  |  |  |  | 1800 |  | 0 | unsoaked | unsoaked |  | 7 | 7 | 0 |  | 32 |  | https://doi.org/10.1007/s40515-015-0020-0 | 10.1007/s40515-015-0020-0 | S05
111 | 113 | BC soil , North Karnataka, India | 24 | 51 | 21 | 2.5 | 64 | 31 | 33 | 15.7 | CH | 16.32 | 1770 | 0 | 0 | 0 | 0 | 0 | 1 | 0 | 0 | 0 | 0 | 0 | 0 | 1 | 0 | 0 | 0 | 0 | 0 | 0 | Electrolyte Lignin Stabilizer | 1.7 | 0 | Fly ash | 1.975 |  | 6 |  |  |  |  | 1800 | 16.31 | 0 | unsoaked | unsoaked |  | 7 | 7 | 0 |  | 38 |  | https://doi.org/10.1007/s40515-015-0020-0 | 10.1007/s40515-015-0020-0 | S05
112 | 114 | BC soil , North Karnataka, India | 24 | 51 | 21 | 2.5 | 64 | 31 | 33 | 15.7 | CH | 16.32 | 1770 | 0 | 0 | 0 | 0 | 0 | 1 | 0 | 0 | 0 | 0 | 0 | 0 | 1 | 0 | 0 | 0 | 0 | 0 | 0 | Electrolyte Lignin Stabilizer | 1.7 | 0 | Fly ash | 1.975 |  | 6 |  |  |  |  | 1800 |  | 0 | unsoaked | unsoaked |  | 7 | 7 | 0 |  | 31 |  | https://doi.org/10.1007/s40515-015-0020-0 | 10.1007/s40515-015-0020-0 | S05
113 | 115 | BC soil , North Karnataka, India | 24 | 51 | 21 | 2.5 | 64 | 31 | 33 | 15.7 | CH | 16.32 | 1770 | 0 | 0 | 0 | 0 | 0 | 1 | 0 | 0 | 0 | 0 | 0 | 0 | 1 | 0 | 0 | 0 | 0 | 0 | 0 | Electrolyte Lignin Stabilizer | 1.7 | 0 | Fly ash | 1.975 |  | 6 |  |  |  |  | 1850 |  | 0 | soaked | soaked |  | 28 | 28 | 0 |  | 6 |  | https://doi.org/10.1007/s40515-015-0020-0 | 10.1007/s40515-015-0020-0 | S05
114 | 116 | BC soil , North Karnataka, India | 24 | 51 | 21 | 2.5 | 64 | 31 | 33 | 15.7 | CH | 16.32 | 1770 | 0 | 0 | 0 | 0 | 0 | 1 | 0 | 0 | 0 | 0 | 0 | 0 | 1 | 0 | 0 | 0 | 0 | 0 | 0 | Electrolyte Lignin Stabilizer | 1.7 | 0 | Fly ash | 1.975 |  | 6 |  |  |  |  | 1850 | 16.26 | 0 | soaked | soaked |  | 28 | 28 | 0 |  | 6 |  | https://doi.org/10.1007/s40515-015-0020-0 | 10.1007/s40515-015-0020-0 | S05
115 | 117 | BC soil , North Karnataka, India | 24 | 51 | 21 | 2.5 | 64 | 31 | 33 | 15.7 | CH | 16.32 | 1770 | 0 | 0 | 0 | 0 | 0 | 1 | 0 | 0 | 0 | 0 | 0 | 0 | 1 | 0 | 0 | 0 | 0 | 0 | 0 | Electrolyte Lignin Stabilizer | 1.7 | 0 | Fly ash | 1.975 |  | 6 |  |  |  |  | 1850 |  | 0 | soaked | soaked |  | 28 | 28 | 0 |  | 3 |  | https://doi.org/10.1007/s40515-015-0020-0 | 10.1007/s40515-015-0020-0 | S05
116 | 118 | BC soil , North Karnataka, India | 24 | 51 | 21 | 2.5 | 64 | 31 | 33 | 15.7 | CH | 16.32 | 1770 | 0 | 0 | 0 | 0 | 0 | 1 | 0 | 0 | 0 | 0 | 0 | 0 | 1 | 0 | 0 | 0 | 0 | 0 | 0 | Electrolyte Lignin Stabilizer | 1.7 | 0 | Fly ash | 1.975 |  | 6 |  |  |  |  | 1850 |  | 0 | unsoaked | unsoaked |  | 28 | 28 | 0 |  | 39 |  | https://doi.org/10.1007/s40515-015-0020-0 | 10.1007/s40515-015-0020-0 | S05
117 | 119 | BC soil , North Karnataka, India | 24 | 51 | 21 | 2.5 | 64 | 31 | 33 | 15.7 | CH | 16.32 | 1770 | 0 | 0 | 0 | 0 | 0 | 1 | 0 | 0 | 0 | 0 | 0 | 0 | 1 | 0 | 0 | 0 | 0 | 0 | 0 | Electrolyte Lignin Stabilizer | 1.7 | 0 | Fly ash | 1.975 |  | 6 |  |  |  |  | 1850 | 16.26 | 0 | unsoaked | unsoaked |  | 28 | 28 | 0 |  | 42 |  | https://doi.org/10.1007/s40515-015-0020-0 | 10.1007/s40515-015-0020-0 | S05
118 | 120 | BC soil , North Karnataka, India | 24 | 51 | 21 | 2.5 | 64 | 31 | 33 | 15.7 | CH | 16.32 | 1770 | 0 | 0 | 0 | 0 | 0 | 1 | 0 | 0 | 0 | 0 | 0 | 0 | 1 | 0 | 0 | 0 | 0 | 0 | 0 | Electrolyte Lignin Stabilizer | 1.7 | 0 | Fly ash | 1.975 |  | 6 |  |  |  |  | 1850 |  | 0 | unsoaked | unsoaked |  | 28 | 28 | 0 |  | 33 |  | https://doi.org/10.1007/s40515-015-0020-0 | 10.1007/s40515-015-0020-0 | S05
119 | 121 | BC soil , North Karnataka, India | 24 | 51 | 21 | 2.5 | 64 | 31 | 33 | 15.7 | CH | 16.32 | 1770 | 0 | 0 | 0 | 0 | 0 | 1 | 0 | 0 | 0 | 0 | 0 | 0 | 1 | 0 | 0 | 0 | 0 | 0 | 0 | Electrolyte Lignin Stabilizer | 1.7 |  | Fly ash | 1.975 |  | 6 |  |  |  |  | 1770 |  | 0 | soaked | soaked |  | 1 | 1 | 0 |  | 4 |  | https://doi.org/10.1007/s40515-015-0020-0 | 10.1007/s40515-015-0020-0 | S05
120 | 122 | BC soil , North Karnataka, India | 24 | 51 | 21 | 2.5 | 64 | 31 | 33 | 15.7 | CH | 16.32 | 1770 | 0 | 0 | 0 | 0 | 0 | 1 | 0 | 0 | 0 | 0 | 0 | 0 | 1 | 0 | 0 | 0 | 0 | 0 | 0 | Electrolyte Lignin Stabilizer | 1.7 |  | Fly ash | 1.975 |  | 6 |  |  |  |  | 1770 | 16.31 | 0 | soaked | soaked |  | 1 | 1 | 0 |  | 6 |  | https://doi.org/10.1007/s40515-015-0020-0 | 10.1007/s40515-015-0020-0 | S05
121 | 123 | BC soil , North Karnataka, India | 24 | 51 | 21 | 2.5 | 64 | 31 | 33 | 15.7 | CH | 16.32 | 1770 | 0 | 0 | 0 | 0 | 0 | 1 | 0 | 0 | 0 | 0 | 0 | 0 | 1 | 0 | 0 | 0 | 0 | 0 | 0 | Electrolyte Lignin Stabilizer | 1.7 |  | Fly ash | 1.975 |  | 6 |  |  |  |  | 1770 |  | 0 | soaked | soaked |  | 1 | 1 | 0 |  | 3 |  | https://doi.org/10.1007/s40515-015-0020-0 | 10.1007/s40515-015-0020-0 | S05
122 | 124 | BC soil , North Karnataka, India | 24 | 51 | 21 | 2.5 | 64 | 31 | 33 | 15.7 | CH | 16.32 | 1770 | 0 | 0 | 0 | 0 | 0 | 1 | 0 | 0 | 0 | 0 | 0 | 0 | 1 | 0 | 0 | 0 | 0 | 0 | 0 | Electrolyte Lignin Stabilizer | 1.7 |  | Fly ash | 1.975 |  | 6 |  |  |  |  | 1770 |  | 0 | unsoaked | unsoaked |  | 1 | 1 | 0 |  | 21 |  | https://doi.org/10.1007/s40515-015-0020-0 | 10.1007/s40515-015-0020-0 | S05
123 | 125 | BC soil , North Karnataka, India | 24 | 51 | 21 | 2.5 | 64 | 31 | 33 | 15.7 | CH | 16.32 | 1770 | 0 | 0 | 0 | 0 | 0 | 1 | 0 | 0 | 0 | 0 | 0 | 0 | 1 | 0 | 0 | 0 | 0 | 0 | 0 | Electrolyte Lignin Stabilizer | 1.7 |  | Fly ash | 1.975 |  | 6 |  |  |  |  | 1770 | 16.31 | 0 | unsoaked | unsoaked |  | 1 | 1 | 0 |  | 47 |  | https://doi.org/10.1007/s40515-015-0020-0 | 10.1007/s40515-015-0020-0 | S05
124 | 126 | BC soil , North Karnataka, India | 24 | 51 | 21 | 2.5 | 64 | 31 | 33 | 15.7 | CH | 16.32 | 1770 | 0 | 0 | 0 | 0 | 0 | 1 | 0 | 0 | 0 | 0 | 0 | 0 | 1 | 0 | 0 | 0 | 0 | 0 | 0 | Electrolyte Lignin Stabilizer | 1.7 |  | Fly ash | 1.975 |  | 6 |  |  |  |  | 1770 |  | 0 | unsoaked | unsoaked |  | 1 | 1 | 0 |  | 33 |  | https://doi.org/10.1007/s40515-015-0020-0 | 10.1007/s40515-015-0020-0 | S05
125 | 127 | BC soil , North Karnataka, India | 24 | 51 | 21 | 2.5 | 64 | 31 | 33 | 15.7 | CH | 16.32 | 1770 | 0 | 0 | 0 | 0 | 0 | 1 | 0 | 0 | 0 | 0 | 0 | 0 | 1 | 0 | 0 | 0 | 0 | 0 | 0 | Electrolyte Lignin Stabilizer | 1.7 |  | Fly ash | 1.975 |  | 6 |  |  |  |  | 1800 |  | 0 | soaked | soaked |  | 7 | 7 | 0 |  | 6 |  | https://doi.org/10.1007/s40515-015-0020-0 | 10.1007/s40515-015-0020-0 | S05
126 | 128 | BC soil , North Karnataka, India | 24 | 51 | 21 | 2.5 | 64 | 31 | 33 | 15.7 | CH | 16.32 | 1770 | 0 | 0 | 0 | 0 | 0 | 1 | 0 | 0 | 0 | 0 | 0 | 0 | 1 | 0 | 0 | 0 | 0 | 0 | 0 | Electrolyte Lignin Stabilizer | 1.7 |  | Fly ash | 1.975 |  | 6 |  |  |  |  | 1800 | 16.21 | 0 | soaked | soaked |  | 7 | 7 | 0 |  | 10 |  | https://doi.org/10.1007/s40515-015-0020-0 | 10.1007/s40515-015-0020-0 | S05
127 | 129 | BC soil , North Karnataka, India | 24 | 51 | 21 | 2.5 | 64 | 31 | 33 | 15.7 | CH | 16.32 | 1770 | 0 | 0 | 0 | 0 | 0 | 1 | 0 | 0 | 0 | 0 | 0 | 0 | 1 | 0 | 0 | 0 | 0 | 0 | 0 | Electrolyte Lignin Stabilizer | 1.7 |  | Fly ash | 1.975 |  | 6 |  |  |  |  | 1800 |  | 0 | soaked | soaked |  | 7 | 7 | 0 |  | 5 |  | https://doi.org/10.1007/s40515-015-0020-0 | 10.1007/s40515-015-0020-0 | S05
128 | 130 | BC soil , North Karnataka, India | 24 | 51 | 21 | 2.5 | 64 | 31 | 33 | 15.7 | CH | 16.32 | 1770 | 0 | 0 | 0 | 0 | 0 | 1 | 0 | 0 | 0 | 0 | 0 | 0 | 1 | 0 | 0 | 0 | 0 | 0 | 0 | Electrolyte Lignin Stabilizer | 1.7 |  | Fly ash | 1.975 |  | 6 |  |  |  |  | 1800 |  | 0 | unsoaked | unsoaked |  | 7 | 7 | 0 |  | 30 |  | https://doi.org/10.1007/s40515-015-0020-0 | 10.1007/s40515-015-0020-0 | S05
129 | 131 | BC soil , North Karnataka, India | 24 | 51 | 21 | 2.5 | 64 | 31 | 33 | 15.7 | CH | 16.32 | 1770 | 0 | 0 | 0 | 0 | 0 | 1 | 0 | 0 | 0 | 0 | 0 | 0 | 1 | 0 | 0 | 0 | 0 | 0 | 0 | Electrolyte Lignin Stabilizer | 1.7 |  | Fly ash | 1.975 |  | 6 |  |  |  |  | 1800 | 16.21 | 0 | unsoaked | unsoaked |  | 7 | 7 | 0 |  | 49 |  | https://doi.org/10.1007/s40515-015-0020-0 | 10.1007/s40515-015-0020-0 | S05
130 | 132 | BC soil , North Karnataka, India | 24 | 51 | 21 | 2.5 | 64 | 31 | 33 | 15.7 | CH | 16.32 | 1770 | 0 | 0 | 0 | 0 | 0 | 1 | 0 | 0 | 0 | 0 | 0 | 0 | 1 | 0 | 0 | 0 | 0 | 0 | 0 | Electrolyte Lignin Stabilizer | 1.7 |  | Fly ash | 1.975 |  | 6 |  |  |  |  | 1800 |  | 0 | unsoaked | unsoaked |  | 7 | 7 | 0 |  | 37 |  | https://doi.org/10.1007/s40515-015-0020-0 | 10.1007/s40515-015-0020-0 | S05
131 | 133 | BC soil , North Karnataka, India | 24 | 51 | 21 | 2.5 | 64 | 31 | 33 | 15.7 | CH | 16.32 | 1770 | 0 | 0 | 0 | 0 | 0 | 1 | 0 | 0 | 0 | 0 | 0 | 0 | 1 | 0 | 0 | 0 | 0 | 0 | 0 | Electrolyte Lignin Stabilizer | 1.7 |  | Fly ash | 1.975 |  | 6 |  |  |  |  | 1880 |  | 0 | soaked | soaked |  | 28 | 28 | 0 |  | 7 |  | https://doi.org/10.1007/s40515-015-0020-0 | 10.1007/s40515-015-0020-0 | S05
132 | 134 | BC soil , North Karnataka, India | 24 | 51 | 21 | 2.5 | 64 | 31 | 33 | 15.7 | CH | 16.32 | 1770 | 0 | 0 | 0 | 0 | 0 | 1 | 0 | 0 | 0 | 0 | 0 | 0 | 1 | 0 | 0 | 0 | 0 | 0 | 0 | Electrolyte Lignin Stabilizer | 1.7 |  | Fly ash | 1.975 |  | 6 |  |  |  |  | 1880 | 16.11 | 0 | soaked | soaked |  | 28 | 28 | 0 |  | 12 |  | https://doi.org/10.1007/s40515-015-0020-0 | 10.1007/s40515-015-0020-0 | S05
133 | 135 | BC soil , North Karnataka, India | 24 | 51 | 21 | 2.5 | 64 | 31 | 33 | 15.7 | CH | 16.32 | 1770 | 0 | 0 | 0 | 0 | 0 | 1 | 0 | 0 | 0 | 0 | 0 | 0 | 1 | 0 | 0 | 0 | 0 | 0 | 0 | Electrolyte Lignin Stabilizer | 1.7 |  | Fly ash | 1.975 |  | 6 |  |  |  |  | 1880 |  | 0 | soaked | soaked |  | 28 | 28 | 0 |  | 6 |  | https://doi.org/10.1007/s40515-015-0020-0 | 10.1007/s40515-015-0020-0 | S05
134 | 136 | BC soil , North Karnataka, India | 24 | 51 | 21 | 2.5 | 64 | 31 | 33 | 15.7 | CH | 16.32 | 1770 | 0 | 0 | 0 | 0 | 0 | 1 | 0 | 0 | 0 | 0 | 0 | 0 | 1 | 0 | 0 | 0 | 0 | 0 | 0 | Electrolyte Lignin Stabilizer | 1.7 |  | Fly ash | 1.975 |  | 6 |  |  |  |  | 1880 |  | 0 | unsoaked | unsoaked |  | 28 | 28 | 0 |  | 43 |  | https://doi.org/10.1007/s40515-015-0020-0 | 10.1007/s40515-015-0020-0 | S05
135 | 137 | BC soil , North Karnataka, India | 24 | 51 | 21 | 2.5 | 64 | 31 | 33 | 15.7 | CH | 16.32 | 1770 | 0 | 0 | 0 | 0 | 0 | 1 | 0 | 0 | 0 | 0 | 0 | 0 | 1 | 0 | 0 | 0 | 0 | 0 | 0 | Electrolyte Lignin Stabilizer | 1.7 |  | Fly ash | 1.975 |  | 6 |  |  |  |  | 1880 | 16.11 | 0 | unsoaked | unsoaked |  | 28 | 28 | 0 |  | 54 |  | https://doi.org/10.1007/s40515-015-0020-0 | 10.1007/s40515-015-0020-0 | S05
136 | 138 | BC soil , North Karnataka, India | 24 | 51 | 21 | 2.5 | 64 | 31 | 33 | 15.7 | CH | 16.32 | 1770 | 0 | 0 | 0 | 0 | 0 | 1 | 0 | 0 | 0 | 0 | 0 | 0 | 1 | 0 | 0 | 0 | 0 | 0 | 0 | Electrolyte Lignin Stabilizer | 1.7 |  | Fly ash | 1.975 |  | 6 |  |  |  |  | 1880 |  | 0 | unsoaked | unsoaked |  | 28 | 28 | 0 |  | 43 |  | https://doi.org/10.1007/s40515-015-0020-0 | 10.1007/s40515-015-0020-0 | S05
137 | 139 | Undavalli in Guntur District, Andhra Pradesh | 5 | 49 | 46 | 2.68 | 72 | 27 | 45 | 3 | CH | 25 | 1510 | 0 | 0 | 0 | 0 | 0 | 0 | 0 | 0 | 0 | 0 | 0 | 0 | 0 | 0 | 0 | 0 | 0 | 0 | 0 | Xanthan |  | 0 | RHA(rice husk ash) |  |  | 0 |  |  |  |  | 1510 | 25 | 1 | Unsoaked | unsoaked | 2.5 | 0 | 0 | 0 |  | 1.2 |  | https://doi.org/10.1051/e3sconf/202339101004 | 10.1051/e3sconf/202339101004 | S11
138 | 140 | Undavalli in Guntur District, Andhra Pradesh | 5 | 49 | 46 | 2.68 | 72 | 27 | 45 | 3 | CH | 25 | 1510 | 0 | 0 | 0 | 0 | 0 | 0 | 0 | 0 | 0 | 0 | 0 | 0 | 0 | 0 | 0 | 0 | 0 | 0 | 0 | Xanthan |  | 0 | RHA(rice husk ash) |  |  | 0 |  |  |  |  | 1510 | 25 | 1 | Soaked | soaked | 2.5 | 0 | 0 | 0 |  | 1 |  | https://doi.org/10.1051/e3sconf/202339101004 | 10.1051/e3sconf/202339101004 | S11
139 | 141 | Undavalli in Guntur District, Andhra Pradesh | 5 | 49 | 46 | 2.68 | 72 | 27 | 45 | 3 | CH | 25 | 1510 | 1 | 0 | 0 | 0 | 0 | 0 | 0 | 1 | 0 | 0 | 0 | 0 | 0 | 0 | 0 | 0 | 0 | 0 | 0 | Xanthan |  | 0.6 | RHA(rice husk ash) |  |  | 10 |  |  |  |  | 1500 | 27 | 0 | Unsoaked | unsoaked | 2.5 | 0 | 0 | 0 |  | 3 |  | https://doi.org/10.1051/e3sconf/202339101004 | 10.1051/e3sconf/202339101004 | S11
140 | 142 | Undavalli in Guntur District, Andhra Pradesh | 5 | 49 | 46 | 2.68 | 72 | 27 | 45 | 3 | CH | 25 | 1510 | 1 | 0 | 0 | 0 | 0 | 0 | 0 | 1 | 0 | 0 | 0 | 0 | 0 | 0 | 0 | 0 | 0 | 0 | 0 | Xanthan |  | 0.6 | RHA(rice husk ash) |  |  | 10 |  |  |  |  | 1500 | 27 | 0 | Soaked | soaked | 2.5 | 0 | 0 | 0 |  | 3.2 |  | https://doi.org/10.1051/e3sconf/202339101004 | 10.1051/e3sconf/202339101004 | S11
141 | 143 | Undavalli in Guntur District, Andhra Pradesh | 5 | 49 | 46 | 2.68 | 72 | 27 | 45 | 3 | CH | 25 | 1510 | 1 | 0 | 0 | 0 | 0 | 0 | 0 | 1 | 0 | 0 | 0 | 0 | 0 | 0 | 0 | 0 | 0 | 0 | 0 | Xanthan |  | 0.6 | RHA(rice husk ash) |  |  | 20 |  |  |  |  | 1480 | 28.3 | 0 | Unsoaked | unsoaked | 2.5 | 0 | 0 | 0 |  | 4 |  | https://doi.org/10.1051/e3sconf/202339101004 | 10.1051/e3sconf/202339101004 | S11
142 | 144 | Undavalli in Guntur District, Andhra Pradesh | 5 | 49 | 46 | 2.68 | 72 | 27 | 45 | 3 | CH | 25 | 1510 | 1 | 0 | 0 | 0 | 0 | 0 | 0 | 1 | 0 | 0 | 0 | 0 | 0 | 0 | 0 | 0 | 0 | 0 | 0 | Xanthan |  | 0.6 | RHA(rice husk ash) |  |  | 20 |  |  |  |  | 1480 | 28.3 | 0 | Soaked | soaked | 2.5 | 0 | 0 | 0 |  | 5.1 |  | https://doi.org/10.1051/e3sconf/202339101004 | 10.1051/e3sconf/202339101004 | S11
143 | 145 | Undavalli in Guntur District, Andhra Pradesh | 5 | 49 | 46 | 2.68 | 72 | 27 | 45 | 3 | CH | 25 | 1510 | 1 | 0 | 0 | 0 | 0 | 0 | 0 | 1 | 0 | 0 | 0 | 0 | 0 | 0 | 0 | 0 | 0 | 0 | 0 | Xanthan |  | 0.6 | RHA(rice husk ash) |  |  | 30 |  |  |  |  | 1450 | 29.5 | 0 | Unsoaked | unsoaked | 2.5 | 0 | 0 | 0 |  | 8 |  | https://doi.org/10.1051/e3sconf/202339101004 | 10.1051/e3sconf/202339101004 | S11
144 | 146 | Undavalli in Guntur District, Andhra Pradesh | 5 | 49 | 46 | 2.68 | 72 | 27 | 45 | 3 | CH | 25 | 1510 | 1 | 0 | 0 | 0 | 0 | 0 | 0 | 1 | 0 | 0 | 0 | 0 | 0 | 0 | 0 | 0 | 0 | 0 | 0 | Xanthan |  | 0.6 | RHA(rice husk ash) |  |  | 30 |  |  |  |  | 1450 | 29.5 | 0 | Soaked | soaked | 2.5 | 0 | 0 | 0 |  | 10.5 |  | https://doi.org/10.1051/e3sconf/202339101004 | 10.1051/e3sconf/202339101004 | S11
145 | 147 | Undavalli in Guntur District, Andhra Pradesh | 5 | 49 | 46 | 2.68 | 72 | 27 | 45 | 3 | CH | 25 | 1510 | 1 | 0 | 0 | 0 | 0 | 0 | 0 | 1 | 0 | 0 | 0 | 0 | 0 | 0 | 0 | 0 | 0 | 0 | 0 | Xanthan |  | 0.6 | RHA(rice husk ash) |  |  | 40 |  |  |  |  | 1430 | 30.5 | 0 | Unsoaked | unsoaked | 2.5 | 0 | 0 | 0 |  | 9 |  | https://doi.org/10.1051/e3sconf/202339101004 | 10.1051/e3sconf/202339101004 | S11
146 | 148 | Undavalli in Guntur District, Andhra Pradesh | 5 | 49 | 46 | 2.68 | 72 | 27 | 45 | 3 | CH | 25 | 1510 | 1 | 0 | 0 | 0 | 0 | 0 | 0 | 1 | 0 | 0 | 0 | 0 | 0 | 0 | 0 | 0 | 0 | 0 | 0 | Xanthan |  | 0.6 | RHA(rice husk ash) |  |  | 40 |  |  |  |  | 1430 | 30.5 | 0 | Soaked | soaked | 2.5 | 0 | 0 | 0 |  | 11 |  | https://doi.org/10.1051/e3sconf/202339101004 | 10.1051/e3sconf/202339101004 | S11
147 | 149 | Kadipaten, Majalengka, Province of West Java, Indonesia |  |  |  | 2.47 | 66.91 | 21 | 45.58 |  |  | 24.54 | 1496 | 0 | 1 | 0 | 0 | 0 | 0 | 0 | 0 | 0 | 0 | 0 | 0 | 0 | 1 | 0 | 0 | 0 | 0 | 0 | Chitosan |  | 0.1 | nano-lime, nano-silica | [9 empty] | 0 | Unsoaked | unsoaked |  | 0 | 0 | 0 |  | 10.75 |  | https://doi.org/10.1007/s40515-024-00449-10 | 10.1007/s40515-024-00449-10 | S06
148 | 150 | Kadipaten, Majalengka, Province of West Java, Indonesia |  |  |  | 2.47 | 66.91 | 21 | 45.58 |  |  | 24.54 | 1496 | 0 | 1 | 0 | 0 | 0 | 0 | 0 | 0 | 0 | 0 | 0 | 0 | 0 | 1 | 0 | 0 | 0 | 0 | 0 | Chitosan |  | 0.1 | nano-lime, nano-silica | [9 empty] | 0 | Soaked | soaked |  | 0 | 0 | 0 |  | 7.39 |  | https://doi.org/10.1007/s40515-024-00449-10 | 10.1007/s40515-024-00449-10 | S06
149 | 151 | A factory in Iran | 0 | 33 | 67 | 2.63 | 37.8 | 19.1 | 18.7 | 10.1 | CL | 23.63 | 1590 | 0 | 0 | 0 | 0 | 0 | 0 | 0 | 0 | 0 | 0 | 0 | 0 | 0 | 0 | 0 | 0 | 0 | 0 | 0 | Xanthan | 1.63 | 0 | SWF(Sheep wool fiber ) |  |  | 0 |  |  |  |  | 1590 | 23.29 | 0 | Unsoaked | unsoaked |  | 0 | 0 | 0 |  | 8.1 |  | https://doi.org/10.1016/j.carpta.2025.100975 | 10.1016/j.carpta.2025.100975 | S08
150 | 152 | A factory in Iran | 0 | 33 | 67 | 2.63 | 37.8 | 19.1 | 18.7 | 10.1 | CL | 23.63 | 1590 | 0 | 0 | 0 | 0 | 0 | 0 | 0 | 0 | 0 | 1 | 0 | 0 | 0 | 0 | 0 | 0 | 0 | 0 | 0 | Xanthan | 1.63 | 0 | SWF(Sheep wool fiber ) |  |  | 0.3 |  |  |  |  | 1582 | 23.43 | 0 | Unsoaked | unsoaked |  | 0 | 0 | 0 |  | 11.65 |  | https://doi.org/10.1016/j.carpta.2025.100975 | 10.1016/j.carpta.2025.100975 | S08
151 | 153 | A factory in Iran | 0 | 33 | 67 | 2.63 | 37.8 | 19.1 | 18.7 | 10.1 | CL | 23.63 | 1590 | 0 | 0 | 0 | 0 | 0 | 0 | 0 | 0 | 0 | 1 | 0 | 0 | 0 | 0 | 0 | 0 | 0 | 0 | 0 | Xanthan | 1.63 | 0 | SWF(Sheep wool fiber ) |  |  | 0.6 |  |  |  |  | 1576 | 23.58 | 0 | Unsoaked | unsoaked |  | 0 | 0 | 0 |  | 15.97 |  | https://doi.org/10.1016/j.carpta.2025.100975 | 10.1016/j.carpta.2025.100975 | S08
152 | 154 | A factory in Iran | 0 | 33 | 67 | 2.63 | 37.8 | 19.1 | 18.7 | 10.1 | CL | 23.63 | 1590 | 0 | 0 | 0 | 0 | 0 | 0 | 0 | 0 | 0 | 1 | 0 | 0 | 0 | 0 | 0 | 0 | 0 | 0 | 0 | Xanthan | 1.63 | 0 | SWF(Sheep wool fiber ) |  |  | 0.9 |  |  |  |  | 1571 | 23.66 | 0 | Unsoaked | unsoaked |  | 0 | 0 | 0 |  | 12.93 |  | https://doi.org/10.1016/j.carpta.2025.100975 | 10.1016/j.carpta.2025.100975 | S08
153 | 155 | A factory in Iran | 0 | 33 | 67 | 2.63 | 37.8 | 19.1 | 18.7 | 10.1 | CL | 23.63 | 1590 | 1 | 0 | 0 | 0 | 0 | 0 | 0 | 0 | 0 | 1 | 0 | 0 | 0 | 0 | 0 | 0 | 0 | 0 | 0 | Xanthan | 1.63 | 1 | SWF(Sheep wool fiber ) |  |  | 0.6 |  |  |  |  | 1477 | 25.48 | 0 | Unsoaked | unsoaked |  | 0 | 0 | 0 |  | 22.44 |  | https://doi.org/10.1016/j.carpta.2025.100975 | 10.1016/j.carpta.2025.100975 | S08
154 | 156 | Gaziantep University campus, Turkey | 0 | 0 | 100 |  | 35.16 | 28.31 | 6.85 |  |  | 16.85 | 1807.96 | 0 | 0 | 0 | 0 | 0 | 0 | 0 | 0 | 0 | 0 | 0 | 0 | 0 | 0 | 0 | 0 | 0 | 0 | 0 | Xanthan |  | 0 | Concrete waste (CW) |  |  | 0 |  |  |  |  | 1807.96 | 16.85 | 0 | Unsoaked | unsoaked | 2.5 | 4 | 4 | 0 |  | 15.26 |  | Zaid, Waleed. (2024). Improving the Geotechnical Properties of a Soil Using Xanthan Gum and Concrete Waste. | Zaid, Waleed. (2024). Improving the Geotechnical Properties of a Soil Using Xanthan Gum and Concrete Waste | S20
155 | 157 | Gaziantep University campus, Turkey | 0 | 0 | 100 |  | 35.16 | 28.31 | 6.85 |  |  | 16.85 | 1807.96 | 0 | 0 | 0 | 0 | 0 | 0 | 0 | 0 | 0 | 0 | 1 | 0 | 0 | 0 | 0 | 0 | 0 | 0 | 0 | Xanthan |  | 0 | Concrete waste (CW) |  |  | 10 |  |  |  |  | 1843.65 | 16.86 | 0 | Unsoaked | unsoaked | 2.5 | 4 | 4 | 0 |  | 13.96 |  | Zaid, Waleed. (2024). Improving the Geotechnical Properties of a Soil Using Xanthan Gum and Concrete Waste. | Zaid, Waleed. (2024). Improving the Geotechnical Properties of a Soil Using Xanthan Gum and Concrete Waste | S20
156 | 158 | Gaziantep University campus, Turkey | 0 | 0 | 100 |  | 35.16 | 28.31 | 6.85 |  |  | 16.85 | 1807.96 | 1 | 0 | 0 | 0 | 0 | 0 | 0 | 0 | 0 | 0 | 1 | 0 | 0 | 0 | 0 | 0 | 0 | 0 | 0 | Xanthan |  | 1 | Concrete waste (CW) |  |  | 10 |  |  |  |  | 1769.21 | 17.75 | 0 | Unsoaked | unsoaked | 2.5 | 4 | 4 | 0 |  | 10.68 |  | Zaid, Waleed. (2024). Improving the Geotechnical Properties of a Soil Using Xanthan Gum and Concrete Waste. | Zaid, Waleed. (2024). Improving the Geotechnical Properties of a Soil Using Xanthan Gum and Concrete Waste | S20
157 | 159 | Gaziantep University campus, Turkey | 0 | 0 | 100 |  | 35.16 | 28.31 | 6.85 |  |  | 16.85 | 1807.96 | 1 | 0 | 0 | 0 | 0 | 0 | 0 | 0 | 0 | 0 | 1 | 0 | 0 | 0 | 0 | 0 | 0 | 0 | 0 | Xanthan |  | 2.5 | Concrete waste (CW) |  |  | 10 |  |  |  |  | 1680.49 | 19.65 | 0 | Unsoaked | unsoaked | 2.5 | 4 | 4 | 0 |  | 6.75 |  | Zaid, Waleed. (2024). Improving the Geotechnical Properties of a Soil Using Xanthan Gum and Concrete Waste. | Zaid, Waleed. (2024). Improving the Geotechnical Properties of a Soil Using Xanthan Gum and Concrete Waste | S20
158 | 160 | Gaziantep University campus, Turkey | 0 | 0 | 100 |  | 35.16 | 28.31 | 6.85 |  |  | 16.85 | 1807.96 | 1 | 0 | 0 | 0 | 0 | 0 | 0 | 0 | 0 | 0 | 1 | 0 | 0 | 0 | 0 | 0 | 0 | 0 | 0 | Xanthan |  | 4 | Concrete waste (CW) |  |  | 10 |  |  |  |  | 1611.15 | 22 | 0 | Unsoaked | unsoaked | 2.5 | 4 | 4 | 0 |  | 3.82 |  | Zaid, Waleed. (2024). Improving the Geotechnical Properties of a Soil Using Xanthan Gum and Concrete Waste. | Zaid, Waleed. (2024). Improving the Geotechnical Properties of a Soil Using Xanthan Gum and Concrete Waste | S20
159 | 161 | Gaziantep University campus, Turkey | 0 | 0 | 100 |  | 35.16 | 28.31 | 6.85 |  |  | 16.85 | 1807.96 | 0 | 0 | 0 | 0 | 0 | 0 | 0 | 0 | 0 | 0 | 0 | 0 | 0 | 0 | 0 | 0 | 0 | 0 | 0 | Xanthan |  | 0 | Concrete waste (CW) |  |  | 0 |  |  |  |  | 1807.96 | 16.85 | 0 | Unsoaked | unsoaked | 5 | 4 | 4 | 0 |  | 14.07 |  | Zaid, Waleed. (2024). Improving the Geotechnical Properties of a Soil Using Xanthan Gum and Concrete Waste. | Zaid, Waleed. (2024). Improving the Geotechnical Properties of a Soil Using Xanthan Gum and Concrete Waste | S20
160 | 162 | Gaziantep University campus, Turkey | 0 | 0 | 100 |  | 35.16 | 28.31 | 6.85 |  |  | 16.85 | 1807.96 | 0 | 0 | 0 | 0 | 0 | 0 | 0 | 0 | 0 | 0 | 1 | 0 | 0 | 0 | 0 | 0 | 0 | 0 | 0 | Xanthan |  | 0 | Concrete waste (CW) |  |  | 10 |  |  |  |  | 1843.65 | 16.86 | 0 | Unsoaked | unsoaked | 5 | 4 | 4 | 0 |  | 13.06 |  | Zaid, Waleed. (2024). Improving the Geotechnical Properties of a Soil Using Xanthan Gum and Concrete Waste. | Zaid, Waleed. (2024). Improving the Geotechnical Properties of a Soil Using Xanthan Gum and Concrete Waste | S20
161 | 163 | Gaziantep University campus, Turkey | 0 | 0 | 100 |  | 35.16 | 28.31 | 6.85 |  |  | 16.85 | 1807.96 | 1 | 0 | 0 | 0 | 0 | 0 | 0 | 0 | 0 | 0 | 1 | 0 | 0 | 0 | 0 | 0 | 0 | 0 | 0 | Xanthan |  | 1 | Concrete waste (CW) |  |  | 10 |  |  |  |  | 1769.21 | 17.75 | 0 | Unsoaked | unsoaked | 5 | 4 | 4 | 0 |  | 10.06 |  | Zaid, Waleed. (2024). Improving the Geotechnical Properties of a Soil Using Xanthan Gum and Concrete Waste. | Zaid, Waleed. (2024). Improving the Geotechnical Properties of a Soil Using Xanthan Gum and Concrete Waste | S20
162 | 164 | Gaziantep University campus, Turkey | 0 | 0 | 100 |  | 35.16 | 28.31 | 6.85 |  |  | 16.85 | 1807.96 | 1 | 0 | 0 | 0 | 0 | 0 | 0 | 0 | 0 | 0 | 1 | 0 | 0 | 0 | 0 | 0 | 0 | 0 | 0 | Xanthan |  | 2.5 | Concrete waste (CW) |  |  | 10 |  |  |  |  | 1680.49 | 19.65 | 0 | Unsoaked | unsoaked | 5 | 4 | 4 | 0 |  | 7.3 |  | Zaid, Waleed. (2024). Improving the Geotechnical Properties of a Soil Using Xanthan Gum and Concrete Waste. | Zaid, Waleed. (2024). Improving the Geotechnical Properties of a Soil Using Xanthan Gum and Concrete Waste | S20
163 | 165 | Gaziantep University campus, Turkey | 0 | 0 | 100 |  | 35.16 | 28.31 | 6.85 |  |  | 16.85 | 1807.96 | 1 | 0 | 0 | 0 | 0 | 0 | 0 | 0 | 0 | 0 | 1 | 0 | 0 | 0 | 0 | 0 | 0 | 0 | 0 | Xanthan |  | 4 | Concrete waste (CW) |  |  | 10 |  |  |  |  | 1611.15 | 22 | 0 | Unsoaked | unsoaked | 5 | 4 | 4 | 0 |  | 4.16 |  | Zaid, Waleed. (2024). Improving the Geotechnical Properties of a Soil Using Xanthan Gum and Concrete Waste. | Zaid, Waleed. (2024). Improving the Geotechnical Properties of a Soil Using Xanthan Gum and Concrete Waste | S20

## UCS_clean
record_id | orig_no | soil_location | sand_pct | silt_pct | clay_pct | soil_gs | ll_pct | pl_pct | pi_pct | d50_um | uscs_astm | omc_untreated_raw | omc_untreated_pct | mdd_untreated_kgm3 | qc_flag_omc_fraction_to_pct | bio_xg | bio_ch | bio_gg | bio_lg | bio_sls | bio_els | add_ppf | add_rha | add_li | add_swf | add_cw | add_hl | add_fa | add_nl_ns | add_cem | add_pf | add_rc | add_ggbfs | add_gp | additive1_name_raw | additive1_specific_gravity | additive1_dosage_pct | additive2_name_raw | additive2_specific_gravity | palm_fiber_length_mm | additive2_dosage_pct | mixture_gs | mixture_rho_b_kgm3_value | mixture_rho_b_kgm3_uncert | mixture_rho_b_kgm3_uncert_type | mixture_rho_d_kgm3_value | mixture_rho_d_kgm3_uncert | mixture_rho_d_kgm3_uncert_type | mixture_w_pct_value | mixture_w_pct_uncert | mixture_w_pct_uncert_type | mdd_treated_kgm3 | omc_treated_pct | ucs_kpa | curing_days | curing_inferred | curing_notes | source_ref_raw | source_doi | study_id
1 | 1 | Serra Riccò – Genoa, Italy | 26.9 | 57.5 | 15.6 | 2.7 | 43 | 28 | 15 | 18 | ML | 12 | 12 | 1940 | 0 | 0 | 0 | 1 | 0 | 0 | 0 | 0 | 0 | 0 | 0 | 0 | 1 | 0 | 0 | 0 | 0 | 0 | 0 | 0 | Guar gum | 1.25 | 0 | hydrated lime | 2.48 |  | 0 | 2.7 | 2159 | 5.5 | reported (type not specified) | 1933 | 5.6 | reported (type not specified) | 11.7 | 0.09 | reported (type not specified) |  |  | 1820 | 7 | 0 |  | https://doi.org/10.1016/j.conbuildmat.2024.137258 | 10.1016/j.conbuildmat.2024.137258 | S09
2 | 2 | Serra Riccò – Genoa, Italy | 26.9 | 57.5 | 15.6 | 2.7 | 43 | 28 | 15 | 18 | ML | 12 | 12 | 1940 | 0 | 0 | 0 | 1 | 0 | 0 | 0 | 0 | 0 | 0 | 0 | 0 | 1 | 0 | 0 | 0 | 0 | 0 | 0 | 0 | Guar gum | 1.25 | 0 | hydrated lime | 2.48 |  | 0 | 2.7 | 2159 | 5.5 | reported (type not specified) | 1933 | 5.6 | reported (type not specified) | 11.7 | 0.09 | reported (type not specified) |  |  | 2520 | 28 | 0 |  | https://doi.org/10.1016/j.conbuildmat.2024.137258 | 10.1016/j.conbuildmat.2024.137258 | S09
3 | 3 | Serra Riccò – Genoa, Italy | 26.9 | 57.5 | 15.6 | 2.7 | 43 | 28 | 15 | 18 | ML | 12 | 12 | 1940 | 0 | 0 | 0 | 1 | 0 | 0 | 0 | 0 | 0 | 0 | 0 | 0 | 1 | 0 | 0 | 0 | 0 | 0 | 0 | 0 | Guar gum | 1.25 | 3 | hydrated lime | 2.48 |  | 0 | 2.656 | 2166 | 2 | reported (type not specified) | 1882 | 8.8 | reported (type not specified) | 15.1 | 0.5 | reported (type not specified) |  |  | 2060 | 7 | 0 |  | https://doi.org/10.1016/j.conbuildmat.2024.137258 | 10.1016/j.conbuildmat.2024.137258 | S09
4 | 4 | Serra Riccò – Genoa, Italy | 26.9 | 57.5 | 15.6 | 2.7 | 43 | 28 | 15 | 18 | ML | 12 | 12 | 1940 | 0 | 0 | 0 | 1 | 0 | 0 | 0 | 0 | 0 | 0 | 0 | 0 | 1 | 0 | 0 | 0 | 0 | 0 | 0 | 0 | Guar gum | 1.25 | 3 | hydrated lime | 2.48 |  | 0 | 2.656 | 2166 | 2 | reported (type not specified) | 1882 | 8.8 | reported (type not specified) | 15.1 | 0.5 | reported (type not specified) |  |  | 2630 | 28 | 0 |  | https://doi.org/10.1016/j.conbuildmat.2024.137258 | 10.1016/j.conbuildmat.2024.137258 | S09
5 | 5 | Serra Riccò – Genoa, Italy | 26.9 | 57.5 | 15.6 | 2.7 | 43 | 28 | 15 | 18 | ML | 12 | 12 | 1940 | 0 | 0 | 0 | 1 | 0 | 0 | 0 | 0 | 0 | 0 | 0 | 0 | 1 | 0 | 0 | 0 | 0 | 0 | 0 | 0 | Guar gum | 1.25 | 2 | hydrated lime | 2.48 |  | 1 | 2.669 | 2164 | 3.5 | reported (type not specified) | 1898 | 11.2 | reported (type not specified) | 14 | 0.76 | reported (type not specified) |  |  | 2120 | 7 | 0 |  | https://doi.org/10.1016/j.conbuildmat.2024.137258 | 10.1016/j.conbuildmat.2024.137258 | S09
6 | 6 | Serra Riccò – Genoa, Italy | 26.9 | 57.5 | 15.6 | 2.7 | 43 | 28 | 15 | 18 | ML | 12 | 12 | 1940 | 0 | 0 | 0 | 1 | 0 | 0 | 0 | 0 | 0 | 0 | 0 | 0 | 1 | 0 | 0 | 0 | 0 | 0 | 0 | 0 | Guar gum | 1.25 | 2 | hydrated lime | 2.48 |  | 1 | 2.669 | 2164 | 3.5 | reported (type not specified) | 1898 | 11.2 | reported (type not specified) | 14 | 0.76 | reported (type not specified) |  |  | 3080 | 28 | 0 |  | https://doi.org/10.1016/j.conbuildmat.2024.137258 | 10.1016/j.conbuildmat.2024.137258 | S09
7 | 7 | Serra Riccò – Genoa, Italy | 26.9 | 57.5 | 15.6 | 2.7 | 43 | 28 | 15 | 18 | ML | 12 | 12 | 1940 | 0 | 0 | 0 | 1 | 0 | 0 | 0 | 0 | 0 | 0 | 0 | 0 | 1 | 0 | 0 | 0 | 0 | 0 | 0 | 0 | Guar gum | 1.25 | 1 | hydrated lime | 2.48 |  | 2 | 2.681 | 2172 | 8.6 | reported (type not specified) | 1917 | 23 | reported (type not specified) | 13.2 | 1.09 | reported (type not specified) |  |  | 2290 | 7 | 0 |  | https://doi.org/10.1016/j.conbuildmat.2024.137258 | 10.1016/j.conbuildmat.2024.137258 | S09
8 | 8 | Serra Riccò – Genoa, Italy | 26.9 | 57.5 | 15.6 | 2.7 | 43 | 28 | 15 | 18 | ML | 12 | 12 | 1940 | 0 | 0 | 0 | 1 | 0 | 0 | 0 | 0 | 0 | 0 | 0 | 0 | 1 | 0 | 0 | 0 | 0 | 0 | 0 | 0 | Guar gum | 1.25 | 1 | hydrated lime | 2.48 |  | 2 | 2.681 | 2172 | 8.6 | reported (type not specified) | 1917 | 23 | reported (type not specified) | 13.2 | 1.09 | reported (type not specified) |  |  | 2940 | 28 | 0 |  | https://doi.org/10.1016/j.conbuildmat.2024.137258 | 10.1016/j.conbuildmat.2024.137258 | S09
9 | 9 | Serra Riccò – Genoa, Italy | 26.9 | 57.5 | 15.6 | 2.7 | 43 | 28 | 15 | 18 | ML | 12 | 12 | 1940 | 0 | 0 | 0 | 1 | 0 | 0 | 0 | 0 | 0 | 0 | 0 | 0 | 1 | 0 | 0 | 0 | 0 | 0 | 0 | 0 | Guar gum | 1.25 | 0 | hydrated lime | 2.48 |  | 3 | 2.693 | 2180 | 10.3 | reported (type not specified) | 1950 | 17 | reported (type not specified) | 11.8 | 0.6 | reported (type not specified) |  |  | 2690 | 7 | 0 |  | https://doi.org/10.1016/j.conbuildmat.2024.137258 | 10.1016/j.conbuildmat.2024.137258 | S09
10 | 10 | Serra Riccò – Genoa, Italy | 26.9 | 57.5 | 15.6 | 2.7 | 43 | 28 | 15 | 18 | ML | 12 | 12 | 1940 | 0 | 0 | 0 | 1 | 0 | 0 | 0 | 0 | 0 | 0 | 0 | 0 | 1 | 0 | 0 | 0 | 0 | 0 | 0 | 0 | Guar gum | 1.25 | 0 | hydrated lime | 2.48 |  | 3 | 2.693 | 2180 | 10.3 | reported (type not specified) | 1950 | 17 | reported (type not specified) | 11.8 | 0.6 | reported (type not specified) |  |  | 3350 | 28 | 0 |  | https://doi.org/10.1016/j.conbuildmat.2024.137258 | 10.1016/j.conbuildmat.2024.137258 | S09
11 | 11 | Hoj Village, Papum Pare District, Arunachal Pradesh, India |  |  |  | 2.69 | 22.8 |  |  | 360 |  | 11.48 | 11.48 | 1783 | 0 | 0 | 0 | 1 | 0 | 0 | 0 | 0 | 0 | 0 | 0 | 0 | 0 | 1 | 0 | 0 | 0 | 0 | 0 | 0 | Guar gum |  | 0 | Fly ash |  |  | 0 | [10 empty] | 1783 | 11.48 | 83.15 | 0 | 0 |  | https://doi.org/10.1007/978-981-96-1373-1_21 | 10.1007/978-981-96-1373-1_21 | S01
12 | 12 | Hoj Village, Papum Pare District, Arunachal Pradesh, India |  |  |  | 2.69 | 22.8 |  |  | 360 |  | 11.48 | 11.48 | 1783 | 0 | 0 | 0 | 1 | 0 | 0 | 0 | 0 | 0 | 0 | 0 | 0 | 0 | 1 | 0 | 0 | 0 | 0 | 0 | 0 | Guar gum |  | 0 | Fly ash |  |  | 0 | [10 empty] | 1783 | 11.48 | 103.18 | 3 | 0 |  | https://doi.org/10.1007/978-981-96-1373-1_21 | 10.1007/978-981-96-1373-1_21 | S01
13 | 13 | Hoj Village, Papum Pare District, Arunachal Pradesh, India |  |  |  | 2.69 | 22.8 |  |  | 360 |  | 11.48 | 11.48 | 1783 | 0 | 0 | 0 | 1 | 0 | 0 | 0 | 0 | 0 | 0 | 0 | 0 | 0 | 1 | 0 | 0 | 0 | 0 | 0 | 0 | Guar gum |  | 0 | Fly ash |  |  | 0 | [10 empty] | 1783 | 11.48 | 118.083 | 7 | 0 |  | https://doi.org/10.1007/978-981-96-1373-1_21 | 10.1007/978-981-96-1373-1_21 | S01
14 | 14 | Hoj Village, Papum Pare District, Arunachal Pradesh, India |  |  |  | 2.69 | 22.8 |  |  | 360 |  | 11.48 | 11.48 | 1783 | 0 | 0 | 0 | 1 | 0 | 0 | 0 | 0 | 0 | 0 | 0 | 0 | 0 | 1 | 0 | 0 | 0 | 0 | 0 | 0 | Guar gum |  | 0 | Fly ash |  |  | 0 | [10 empty] | 1783 | 11.48 | 158.517 | 28 | 0 |  | https://doi.org/10.1007/978-981-96-1373-1_21 | 10.1007/978-981-96-1373-1_21 | S01
15 | 15 | Hoj Village, Papum Pare District, Arunachal Pradesh, India |  |  |  | 2.69 | 22.8 |  |  | 360 |  | 11.48 | 11.48 | 1783 | 0 | 0 | 0 | 1 | 0 | 0 | 0 | 0 | 0 | 0 | 0 | 0 | 0 | 1 | 0 | 0 | 0 | 0 | 0 | 0 | Guar gum |  | 0.5 | Fly ash |  |  | 5 | [10 empty] | 1718 | 12.69 | 95.2 | 0 | 0 |  | https://doi.org/10.1007/978-981-96-1373-1_21 | 10.1007/978-981-96-1373-1_21 | S01
16 | 16 | Hoj Village, Papum Pare District, Arunachal Pradesh, India |  |  |  | 2.69 | 22.8 |  |  | 360 |  | 11.48 | 11.48 | 1783 | 0 | 0 | 0 | 1 | 0 | 0 | 0 | 0 | 0 | 0 | 0 | 0 | 0 | 1 | 0 | 0 | 0 | 0 | 0 | 0 | Guar gum |  | 0.5 | Fly ash |  |  | 5 | [10 empty] | 1718 | 12.69 | 142.012 | 3 | 0 |  | https://doi.org/10.1007/978-981-96-1373-1_21 | 10.1007/978-981-96-1373-1_21 | S01
17 | 17 | Hoj Village, Papum Pare District, Arunachal Pradesh, India |  |  |  | 2.69 | 22.8 |  |  | 360 |  | 11.48 | 11.48 | 1783 | 0 | 0 | 0 | 1 | 0 | 0 | 0 | 0 | 0 | 0 | 0 | 0 | 0 | 1 | 0 | 0 | 0 | 0 | 0 | 0 | Guar gum |  | 0.5 | Fly ash |  |  | 5 | [10 empty] | 1718 | 12.69 | 195.2 | 7 | 0 |  | https://doi.org/10.1007/978-981-96-1373-1_21 | 10.1007/978-981-96-1373-1_21 | S01
18 | 18 | Hoj Village, Papum Pare District, Arunachal Pradesh, India |  |  |  | 2.69 | 22.8 |  |  | 360 |  | 11.48 | 11.48 | 1783 | 0 | 0 | 0 | 1 | 0 | 0 | 0 | 0 | 0 | 0 | 0 | 0 | 0 | 1 | 0 | 0 | 0 | 0 | 0 | 0 | Guar gum |  | 0.5 | Fly ash |  |  | 5 | [10 empty] | 1718 | 12.69 | 246.279 | 28 | 0 |  | https://doi.org/10.1007/978-981-96-1373-1_21 | 10.1007/978-981-96-1373-1_21 | S01
19 | 19 | Hoj Village, Papum Pare District, Arunachal Pradesh, India |  |  |  | 2.69 | 22.8 |  |  | 360 |  | 11.48 | 11.48 | 1783 | 0 | 0 | 0 | 1 | 0 | 0 | 0 | 0 | 0 | 0 | 0 | 0 | 0 | 1 | 0 | 0 | 0 | 0 | 0 | 0 | Guar gum |  | 1 | Fly ash |  |  | 5 | [10 empty] | 1698 | 13.18 | 130.84 | 0 | 0 |  | https://doi.org/10.1007/978-981-96-1373-1_21 | 10.1007/978-981-96-1373-1_21 | S01
20 | 20 | Hoj Village, Papum Pare District, Arunachal Pradesh, India |  |  |  | 2.69 | 22.8 |  |  | 360 |  | 11.48 | 11.48 | 1783 | 0 | 0 | 0 | 1 | 0 | 0 | 0 | 0 | 0 | 0 | 0 | 0 | 0 | 1 | 0 | 0 | 0 | 0 | 0 | 0 | Guar gum |  | 1 | Fly ash |  |  | 5 | [10 empty] | 1698 | 13.18 | 161.68 | 3 | 0 |  | https://doi.org/10.1007/978-981-96-1373-1_21 | 10.1007/978-981-96-1373-1_21 | S01
21 | 21 | Hoj Village, Papum Pare District, Arunachal Pradesh, India |  |  |  | 2.69 | 22.8 |  |  | 360 |  | 11.48 | 11.48 | 1783 | 0 | 0 | 0 | 1 | 0 | 0 | 0 | 0 | 0 | 0 | 0 | 0 | 0 | 1 | 0 | 0 | 0 | 0 | 0 | 0 | Guar gum |  | 1 | Fly ash |  |  | 5 | [10 empty] | 1698 | 13.18 | 222.34 | 7 | 0 |  | https://doi.org/10.1007/978-981-96-1373-1_21 | 10.1007/978-981-96-1373-1_21 | S01
22 | 22 | Hoj Village, Papum Pare District, Arunachal Pradesh, India |  |  |  | 2.69 | 22.8 |  |  | 360 |  | 11.48 | 11.48 | 1783 | 0 | 0 | 0 | 1 | 0 | 0 | 0 | 0 | 0 | 0 | 0 | 0 | 0 | 1 | 0 | 0 | 0 | 0 | 0 | 0 | Guar gum |  | 1 | Fly ash |  |  | 5 | [10 empty] | 1698 | 13.18 | 264.898 | 28 | 0 |  | https://doi.org/10.1007/978-981-96-1373-1_21 | 10.1007/978-981-96-1373-1_21 | S01
23 | 23 | Hoj Village, Papum Pare District, Arunachal Pradesh, India |  |  |  | 2.69 | 22.8 |  |  | 360 |  | 11.48 | 11.48 | 1783 | 0 | 0 | 0 | 1 | 0 | 0 | 0 | 0 | 0 | 0 | 0 | 0 | 0 | 1 | 0 | 0 | 0 | 0 | 0 | 0 | Guar gum |  | 1.5 | Fly ash |  |  | 5 | [10 empty] | 1640 | 14.52 | 137.77 | 0 | 0 |  | https://doi.org/10.1007/978-981-96-1373-1_21 | 10.1007/978-981-96-1373-1_21 | S01
24 | 24 | Hoj Village, Papum Pare District, Arunachal Pradesh, India |  |  |  | 2.69 | 22.8 |  |  | 360 |  | 11.48 | 11.48 | 1783 | 0 | 0 | 0 | 1 | 0 | 0 | 0 | 0 | 0 | 0 | 0 | 0 | 0 | 1 | 0 | 0 | 0 | 0 | 0 | 0 | Guar gum |  | 1.5 | Fly ash |  |  | 5 | [10 empty] | 1640 | 14.52 | 167.55 | 3 | 0 |  | https://doi.org/10.1007/978-981-96-1373-1_21 | 10.1007/978-981-96-1373-1_21 | S01
25 | 25 | Hoj Village, Papum Pare District, Arunachal Pradesh, India |  |  |  | 2.69 | 22.8 |  |  | 360 |  | 11.48 | 11.48 | 1783 | 0 | 0 | 0 | 1 | 0 | 0 | 0 | 0 | 0 | 0 | 0 | 0 | 0 | 1 | 0 | 0 | 0 | 0 | 0 | 0 | Guar gum |  | 1.5 | Fly ash |  |  | 5 | [10 empty] | 1640 | 14.52 | 226.04 | 7 | 0 |  | https://doi.org/10.1007/978-981-96-1373-1_21 | 10.1007/978-981-96-1373-1_21 | S01
26 | 26 | Hoj Village, Papum Pare District, Arunachal Pradesh, India |  |  |  | 2.69 | 22.8 |  |  | 360 |  | 11.48 | 11.48 | 1783 | 0 | 0 | 0 | 1 | 0 | 0 | 0 | 0 | 0 | 0 | 0 | 0 | 0 | 1 | 0 | 0 | 0 | 0 | 0 | 0 | Guar gum |  | 1.5 | Fly ash |  |  | 5 | [10 empty] | 1640 | 14.52 | 311.1681 | 28 | 0 |  | https://doi.org/10.1007/978-981-96-1373-1_21 | 10.1007/978-981-96-1373-1_21 | S01
27 | 27 | Hoj Village, Papum Pare District, Arunachal Pradesh, India |  |  |  | 2.69 | 22.8 |  |  | 360 |  | 11.48 | 11.48 | 1783 | 0 | 0 | 0 | 1 | 0 | 0 | 0 | 0 | 0 | 0 | 0 | 0 | 0 | 1 | 0 | 0 | 0 | 0 | 0 | 0 | Guar gum |  | 2 | Fly ash |  |  | 5 | [10 empty] | 1586 | 15.4 | 161.7 | 0 | 0 |  | https://doi.org/10.1007/978-981-96-1373-1_21 | 10.1007/978-981-96-1373-1_21 | S01
28 | 28 | Hoj Village, Papum Pare District, Arunachal Pradesh, India |  |  |  | 2.69 | 22.8 |  |  | 360 |  | 11.48 | 11.48 | 1783 | 0 | 0 | 0 | 1 | 0 | 0 | 0 | 0 | 0 | 0 | 0 | 0 | 0 | 1 | 0 | 0 | 0 | 0 | 0 | 0 | Guar gum |  | 2 | Fly ash |  |  | 5 | [10 empty] | 1586 | 15.4 | 205.309 | 3 | 0 |  | https://doi.org/10.1007/978-981-96-1373-1_21 | 10.1007/978-981-96-1373-1_21 | S01
29 | 29 | Hoj Village, Papum Pare District, Arunachal Pradesh, India |  |  |  | 2.69 | 22.8 |  |  | 360 |  | 11.48 | 11.48 | 1783 | 0 | 0 | 0 | 1 | 0 | 0 | 0 | 0 | 0 | 0 | 0 | 0 | 0 | 1 | 0 | 0 | 0 | 0 | 0 | 0 | Guar gum |  | 2 | Fly ash |  |  | 5 | [10 empty] | 1586 | 15.4 | 247.87 | 7 | 0 |  | https://doi.org/10.1007/978-981-96-1373-1_21 | 10.1007/978-981-96-1373-1_21 | S01
30 | 30 | Hoj Village, Papum Pare District, Arunachal Pradesh, India |  |  |  | 2.69 | 22.8 |  |  | 360 |  | 11.48 | 11.48 | 1783 | 0 | 0 | 0 | 1 | 0 | 0 | 0 | 0 | 0 | 0 | 0 | 0 | 0 | 1 | 0 | 0 | 0 | 0 | 0 | 0 | Guar gum |  | 2 | Fly ash |  |  | 5 | [10 empty] | 1586 | 15.4 | 354.26 | 28 | 0 |  | https://doi.org/10.1007/978-981-96-1373-1_21 | 10.1007/978-981-96-1373-1_21 | S01
31 | 31 | Hoj Village, Papum Pare District, Arunachal Pradesh, India |  |  |  | 2.69 | 22.8 |  |  | 360 |  | 11.48 | 11.48 | 1783 | 0 | 0 | 0 | 1 | 0 | 0 | 0 | 0 | 0 | 0 | 0 | 0 | 0 | 1 | 0 | 0 | 0 | 0 | 0 | 0 | Guar gum |  | 2.5 | Fly ash |  |  | 5 | [10 empty] | 1613 | 14.76 | 150.52 | 0 | 0 |  | https://doi.org/10.1007/978-981-96-1373-1_21 | 10.1007/978-981-96-1373-1_21 | S01
32 | 32 | Hoj Village, Papum Pare District, Arunachal Pradesh, India |  |  |  | 2.69 | 22.8 |  |  | 360 |  | 11.48 | 11.48 | 1783 | 0 | 0 | 0 | 1 | 0 | 0 | 0 | 0 | 0 | 0 | 0 | 0 | 0 | 1 | 0 | 0 | 0 | 0 | 0 | 0 | Guar gum |  | 2.5 | Fly ash |  |  | 5 | [10 empty] | 1613 | 14.76 | 172.86 | 3 | 0 |  | https://doi.org/10.1007/978-981-96-1373-1_21 | 10.1007/978-981-96-1373-1_21 | S01
33 | 33 | Hoj Village, Papum Pare District, Arunachal Pradesh, India |  |  |  | 2.69 | 22.8 |  |  | 360 |  | 11.48 | 11.48 | 1783 | 0 | 0 | 0 | 1 | 0 | 0 | 0 | 0 | 0 | 0 | 0 | 0 | 0 | 1 | 0 | 0 | 0 | 0 | 0 | 0 | Guar gum |  | 2.5 | Fly ash |  |  | 5 | [10 empty] | 1613 | 14.76 | 220.742 | 7 | 0 |  | https://doi.org/10.1007/978-981-96-1373-1_21 | 10.1007/978-981-96-1373-1_21 | S01
34 | 34 | Hoj Village, Papum Pare District, Arunachal Pradesh, India |  |  |  | 2.69 | 22.8 |  |  | 360 |  | 11.48 | 11.48 | 1783 | 0 | 0 | 0 | 1 | 0 | 0 | 0 | 0 | 0 | 0 | 0 | 0 | 0 | 1 | 0 | 0 | 0 | 0 | 0 | 0 | Guar gum |  | 2.5 | Fly ash |  |  | 5 | [10 empty] | 1613 | 14.76 | 320.753 | 28 | 0 |  | https://doi.org/10.1007/978-981-96-1373-1_21 | 10.1007/978-981-96-1373-1_21 | S01
35 | 35 | Bentonite + Kaolin (B:K=25:75) | 1 | 46 | 53 | 2.73 | 94.5 | 35 | 59.5 | 1.89 | CH | 22 | 22 | 1570 | 0 | 1 | 0 | 0 | 0 | 0 | 0 | 0 | 0 | 0 | 0 | 0 | 1 | 0 | 0 | 0 | 0 | 0 | 0 | 0 | Xhanthan Gum |  | 0 | Hydrated Lime | 2.1 |  | 0 | [12 empty] | 302.3 | 28 | 0 |  | https://doi.org/10.1007/s40891-025-00640-z | 10.1007/s40891-025-00640-z | S07
36 | 36 | Bentonite + Kaolin (B:K=25:75) | 1 | 46 | 53 | 2.73 | 94.5 | 35 | 59.5 | 1.89 | CH | 22 | 22 | 1570 | 0 | 1 | 0 | 0 | 0 | 0 | 0 | 0 | 0 | 0 | 0 | 0 | 1 | 0 | 0 | 0 | 0 | 0 | 0 | 0 | Xhanthan Gum |  | 0.25 | Hydrated Lime | 2.1 |  | 0 | [12 empty] | 353.6 | 28 | 0 |  | https://doi.org/10.1007/s40891-025-00640-z | 10.1007/s40891-025-00640-z | S07
37 | 37 | Bentonite + Kaolin (B:K=25:75) | 1 | 46 | 53 | 2.73 | 94.5 | 35 | 59.5 | 1.89 | CH | 22 | 22 | 1570 | 0 | 1 | 0 | 0 | 0 | 0 | 0 | 0 | 0 | 0 | 0 | 0 | 1 | 0 | 0 | 0 | 0 | 0 | 0 | 0 | Xhanthan Gum |  | 0.5 | Hydrated Lime | 2.1 |  | 0 | [12 empty] | 395.2 | 28 | 0 |  | https://doi.org/10.1007/s40891-025-00640-z | 10.1007/s40891-025-00640-z | S07
38 | 38 | Bentonite + Kaolin (B:K=25:75) | 1 | 46 | 53 | 2.73 | 94.5 | 35 | 59.5 | 1.89 | CH | 22 | 22 | 1570 | 0 | 1 | 0 | 0 | 0 | 0 | 0 | 0 | 0 | 0 | 0 | 0 | 1 | 0 | 0 | 0 | 0 | 0 | 0 | 0 | Xhanthan Gum |  | 1 | Hydrated Lime | 2.1 |  | 0 | [12 empty] | 451.2 | 28 | 0 |  | https://doi.org/10.1007/s40891-025-00640-z | 10.1007/s40891-025-00640-z | S07
39 | 39 | Bentonite + Kaolin (B:K=25:75) | 1 | 46 | 53 | 2.73 | 94.5 | 35 | 59.5 | 1.89 | CH | 22 | 22 | 1570 | 0 | 1 | 0 | 0 | 0 | 0 | 0 | 0 | 0 | 0 | 0 | 0 | 1 | 0 | 0 | 0 | 0 | 0 | 0 | 0 | Xhanthan Gum |  | 1.5 | Hydrated Lime | 2.1 |  | 0 | [12 empty] | 534.307 | 28 | 0 |  | https://doi.org/10.1007/s40891-025-00640-z | 10.1007/s40891-025-00640-z | S07
40 | 40 | Bentonite + Kaolin (B:K=25:75) | 1 | 46 | 53 | 2.73 | 94.5 | 35 | 59.5 | 1.89 | CH | 22 | 22 | 1570 | 0 | 1 | 0 | 0 | 0 | 0 | 0 | 0 | 0 | 0 | 0 | 0 | 1 | 0 | 0 | 0 | 0 | 0 | 0 | 0 | Xhanthan Gum |  | 1.5 | Hydrated Lime | 2.1 |  | 0 | [12 empty] | 637.594 | 365 | 0 |  | https://doi.org/10.1007/s40891-025-00640-z | 10.1007/s40891-025-00640-z | S07
41 | 41 | Bentonite + Kaolin (B:K=25:75) | 1 | 46 | 53 | 2.73 | 94.5 | 35 | 59.5 | 1.89 | CH | 22 | 22 | 1570 | 0 | 1 | 0 | 0 | 0 | 0 | 0 | 0 | 0 | 0 | 0 | 0 | 1 | 0 | 0 | 0 | 0 | 0 | 0 | 0 | Xhanthan Gum |  | 2 | Hydrated Lime | 2.1 |  | 0 | [12 empty] | 378.4 | 28 | 0 |  | https://doi.org/10.1007/s40891-025-00640-z | 10.1007/s40891-025-00640-z | S07
42 | 42 | Bentonite + Kaolin (B:K=25:75) | 1 | 46 | 53 | 2.73 | 94.5 | 35 | 59.5 | 1.89 | CH | 22 | 22 | 1570 | 0 | 1 | 0 | 0 | 0 | 0 | 0 | 0 | 0 | 0 | 0 | 0 | 1 | 0 | 0 | 0 | 0 | 0 | 0 | 0 | Xhanthan Gum |  | 0 | Hydrated Lime | 2.1 |  | 3 | [12 empty] | 669.59 | 28 | 0 |  | https://doi.org/10.1007/s40891-025-00640-z | 10.1007/s40891-025-00640-z | S07
43 | 43 | Bentonite + Kaolin (B:K=25:75) | 1 | 46 | 53 | 2.73 | 94.5 | 35 | 59.5 | 1.89 | CH | 22 | 22 | 1570 | 0 | 1 | 0 | 0 | 0 | 0 | 0 | 0 | 0 | 0 | 0 | 0 | 1 | 0 | 0 | 0 | 0 | 0 | 0 | 0 | Xhanthan Gum |  | 0.25 | Hydrated Lime | 2.1 |  | 3 | [12 empty] | 479.336 | 28 | 0 |  | https://doi.org/10.1007/s40891-025-00640-z | 10.1007/s40891-025-00640-z | S07
44 | 44 | Bentonite + Kaolin (B:K=25:75) | 1 | 46 | 53 | 2.73 | 94.5 | 35 | 59.5 | 1.89 | CH | 22 | 22 | 1570 | 0 | 1 | 0 | 0 | 0 | 0 | 0 | 0 | 0 | 0 | 0 | 0 | 1 | 0 | 0 | 0 | 0 | 0 | 0 | 0 | Xhanthan Gum |  | 0.5 | Hydrated Lime | 2.1 |  | 3 | [12 empty] | 507.336 | 28 | 0 |  | https://doi.org/10.1007/s40891-025-00640-z | 10.1007/s40891-025-00640-z | S07
45 | 45 | Bentonite + Kaolin (B:K=25:75) | 1 | 46 | 53 | 2.73 | 94.5 | 35 | 59.5 | 1.89 | CH | 22 | 22 | 1570 | 0 | 1 | 0 | 0 | 0 | 0 | 0 | 0 | 0 | 0 | 0 | 0 | 1 | 0 | 0 | 0 | 0 | 0 | 0 | 0 | Xhanthan Gum |  | 1 | Hydrated Lime | 2.1 |  | 3 | [12 empty] | 582.676 | 28 | 0 |  | https://doi.org/10.1007/s40891-025-00640-z | 10.1007/s40891-025-00640-z | S07
46 | 46 | Bentonite + Kaolin (B:K=25:75) | 1 | 46 | 53 | 2.73 | 94.5 | 35 | 59.5 | 1.89 | CH | 22 | 22 | 1570 | 0 | 1 | 0 | 0 | 0 | 0 | 0 | 0 | 0 | 0 | 0 | 0 | 1 | 0 | 0 | 0 | 0 | 0 | 0 | 0 | Xhanthan Gum |  | 1.5 | Hydrated Lime | 2.1 |  | 3 | [12 empty] | 917.037 | 28 | 0 |  | https://doi.org/10.1007/s40891-025-00640-z | 10.1007/s40891-025-00640-z | S07
47 | 47 | Bentonite + Kaolin (B:K=25:75) | 1 | 46 | 53 | 2.73 | 94.5 | 35 | 59.5 | 1.89 | CH | 22 | 22 | 1570 | 0 | 1 | 0 | 0 | 0 | 0 | 0 | 0 | 0 | 0 | 0 | 0 | 1 | 0 | 0 | 0 | 0 | 0 | 0 | 0 | Xhanthan Gum |  | 1.5 | Hydrated Lime | 2.1 |  | 3 | [12 empty] | 1084.381 | 365 | 0 |  | https://doi.org/10.1007/s40891-025-00640-z | 10.1007/s40891-025-00640-z | S07
48 | 48 | Bentonite + Kaolin (B:K=25:75) | 1 | 46 | 53 | 2.73 | 94.5 | 35 | 59.5 | 1.89 | CH | 22 | 22 | 1570 | 0 | 1 | 0 | 0 | 0 | 0 | 0 | 0 | 0 | 0 | 0 | 0 | 1 | 0 | 0 | 0 | 0 | 0 | 0 | 0 | Xhanthan Gum |  | 2 | Hydrated Lime | 2.1 |  | 3 | [12 empty] | 474.476 | 28 | 0 |  | https://doi.org/10.1007/s40891-025-00640-z | 10.1007/s40891-025-00640-z | S07
49 | 49 | Bentonite + Kaolin (B:K=25:75) | 1 | 46 | 53 | 2.73 | 94.5 | 35 | 59.5 | 1.89 | CH | 22 | 22 | 1570 | 0 | 1 | 0 | 0 | 0 | 0 | 0 | 0 | 0 | 0 | 0 | 0 | 1 | 0 | 0 | 0 | 0 | 0 | 0 | 0 | Xhanthan Gum |  | 0 | Hydrated Lime | 2.1 |  | 6 | [12 empty] | 825.038 | 28 | 0 |  | https://doi.org/10.1007/s40891-025-00640-z | 10.1007/s40891-025-00640-z | S07
50 | 50 | Bentonite + Kaolin (B:K=25:75) | 1 | 46 | 53 | 2.73 | 94.5 | 35 | 59.5 | 1.89 | CH | 22 | 22 | 1570 | 0 | 1 | 0 | 0 | 0 | 0 | 0 | 0 | 0 | 0 | 0 | 0 | 1 | 0 | 0 | 0 | 0 | 0 | 0 | 0 | Xhanthan Gum |  | 0.25 | Hydrated Lime | 2.1 |  | 6 | [12 empty] | 737.867 | 28 | 0 |  | https://doi.org/10.1007/s40891-025-00640-z | 10.1007/s40891-025-00640-z | S07
51 | 51 | Bentonite + Kaolin (B:K=25:75) | 1 | 46 | 53 | 2.73 | 94.5 | 35 | 59.5 | 1.89 | CH | 22 | 22 | 1570 | 0 | 1 | 0 | 0 | 0 | 0 | 0 | 0 | 0 | 0 | 0 | 0 | 1 | 0 | 0 | 0 | 0 | 0 | 0 | 0 | Xhanthan Gum |  | 0.5 | Hydrated Lime | 2.1 |  | 6 | [12 empty] | 761.978 | 28 | 0 |  | https://doi.org/10.1007/s40891-025-00640-z | 10.1007/s40891-025-00640-z | S07
52 | 52 | Bentonite + Kaolin (B:K=25:75) | 1 | 46 | 53 | 2.73 | 94.5 | 35 | 59.5 | 1.89 | CH | 22 | 22 | 1570 | 0 | 1 | 0 | 0 | 0 | 0 | 0 | 0 | 0 | 0 | 0 | 0 | 1 | 0 | 0 | 0 | 0 | 0 | 0 | 0 | Xhanthan Gum |  | 1 | Hydrated Lime | 2.1 |  | 6 | [12 empty] | 884.389 | 28 | 0 |  | https://doi.org/10.1007/s40891-025-00640-z | 10.1007/s40891-025-00640-z | S07
53 | 53 | Bentonite + Kaolin (B:K=25:75) | 1 | 46 | 53 | 2.73 | 94.5 | 35 | 59.5 | 1.89 | CH | 22 | 22 | 1570 | 0 | 1 | 0 | 0 | 0 | 0 | 0 | 0 | 0 | 0 | 0 | 0 | 1 | 0 | 0 | 0 | 0 | 0 | 0 | 0 | Xhanthan Gum |  | 1.5 | Hydrated Lime | 2.1 |  | 6 | [12 empty] | 1192.272 | 28 | 0 |  | https://doi.org/10.1007/s40891-025-00640-z | 10.1007/s40891-025-00640-z | S07
54 | 54 | Bentonite + Kaolin (B:K=25:75) | 1 | 46 | 53 | 2.73 | 94.5 | 35 | 59.5 | 1.89 | CH | 22 | 22 | 1570 | 0 | 1 | 0 | 0 | 0 | 0 | 0 | 0 | 0 | 0 | 0 | 0 | 1 | 0 | 0 | 0 | 0 | 0 | 0 | 0 | Xhanthan Gum |  | 1.5 | Hydrated Lime | 2.1 |  | 6 | [12 empty] | 1458.409 | 365 | 0 |  | https://doi.org/10.1007/s40891-025-00640-z | 10.1007/s40891-025-00640-z | S07
55 | 55 | Bentonite + Kaolin (B:K=25:75) | 1 | 46 | 53 | 2.73 | 94.5 | 35 | 59.5 | 1.89 | CH | 22 | 22 | 1570 | 0 | 1 | 0 | 0 | 0 | 0 | 0 | 0 | 0 | 0 | 0 | 0 | 1 | 0 | 0 | 0 | 0 | 0 | 0 | 0 | Xhanthan Gum |  | 2 | Hydrated Lime | 2.1 |  | 6 | [12 empty] | 789.799 | 28 | 0 |  | https://doi.org/10.1007/s40891-025-00640-z | 10.1007/s40891-025-00640-z | S07
56 | 56 | Bentonite + Kaolin (B:K=25:75) | 1 | 46 | 53 | 2.73 | 94.5 | 35 | 59.5 | 1.89 | CH | 22 | 22 | 1570 | 0 | 1 | 0 | 0 | 0 | 0 | 0 | 0 | 0 | 0 | 0 | 0 | 1 | 0 | 0 | 0 | 0 | 0 | 0 | 0 | Xhanthan Gum |  | 0 | Hydrated Lime | 2.1 |  | 9 | [12 empty] | 1099.99 | 28 | 0 |  | https://doi.org/10.1007/s40891-025-00640-z | 10.1007/s40891-025-00640-z | S07
57 | 57 | Bentonite + Kaolin (B:K=25:75) | 1 | 46 | 53 | 2.73 | 94.5 | 35 | 59.5 | 1.89 | CH | 22 | 22 | 1570 | 0 | 1 | 0 | 0 | 0 | 0 | 0 | 0 | 0 | 0 | 0 | 0 | 1 | 0 | 0 | 0 | 0 | 0 | 0 | 0 | Xhanthan Gum |  | 0.25 | Hydrated Lime | 2.1 |  | 9 | [12 empty] | 888.905 | 28 | 0 |  | https://doi.org/10.1007/s40891-025-00640-z | 10.1007/s40891-025-00640-z | S07
58 | 58 | Bentonite + Kaolin (B:K=25:75) | 1 | 46 | 53 | 2.73 | 94.5 | 35 | 59.5 | 1.89 | CH | 22 | 22 | 1570 | 0 | 1 | 0 | 0 | 0 | 0 | 0 | 0 | 0 | 0 | 0 | 0 | 1 | 0 | 0 | 0 | 0 | 0 | 0 | 0 | Xhanthan Gum |  | 0.5 | Hydrated Lime | 2.1 |  | 9 | [12 empty] | 952.749 | 28 | 0 |  | https://doi.org/10.1007/s40891-025-00640-z | 10.1007/s40891-025-00640-z | S07
59 | 59 | Bentonite + Kaolin (B:K=25:75) | 1 | 46 | 53 | 2.73 | 94.5 | 35 | 59.5 | 1.89 | CH | 22 | 22 | 1570 | 0 | 1 | 0 | 0 | 0 | 0 | 0 | 0 | 0 | 0 | 0 | 0 | 1 | 0 | 0 | 0 | 0 | 0 | 0 | 0 | Xhanthan Gum |  | 1 | Hydrated Lime | 2.1 |  | 9 | [12 empty] | 1217.945 | 28 | 0 |  | https://doi.org/10.1007/s40891-025-00640-z | 10.1007/s40891-025-00640-z | S07
60 | 60 | Bentonite + Kaolin (B:K=25:75) | 1 | 46 | 53 | 2.73 | 94.5 | 35 | 59.5 | 1.89 | CH | 22 | 22 | 1570 | 0 | 1 | 0 | 0 | 0 | 0 | 0 | 0 | 0 | 0 | 0 | 0 | 1 | 0 | 0 | 0 | 0 | 0 | 0 | 0 | Xhanthan Gum |  | 1.5 | Hydrated Lime | 2.1 |  | 9 | [12 empty] | 1384.696 | 28 | 0 |  | https://doi.org/10.1007/s40891-025-00640-z | 10.1007/s40891-025-00640-z | S07
61 | 61 | Bentonite + Kaolin (B:K=25:75) | 1 | 46 | 53 | 2.73 | 94.5 | 35 | 59.5 | 1.89 | CH | 22 | 22 | 1570 | 0 | 1 | 0 | 0 | 0 | 0 | 0 | 0 | 0 | 0 | 0 | 0 | 1 | 0 | 0 | 0 | 0 | 0 | 0 | 0 | Xhanthan Gum |  | 1.5 | Hydrated Lime | 2.1 |  | 9 | [12 empty] | 1771.389 | 365 | 0 |  | https://doi.org/10.1007/s40891-025-00640-z | 10.1007/s40891-025-00640-z | S07
62 | 62 | Bentonite + Kaolin (B:K=25:75) | 1 | 46 | 53 | 2.73 | 94.5 | 35 | 59.5 | 1.89 | CH | 22 | 22 | 1570 | 0 | 1 | 0 | 0 | 0 | 0 | 0 | 0 | 0 | 0 | 0 | 0 | 1 | 0 | 0 | 0 | 0 | 0 | 0 | 0 | Xhanthan Gum |  | 2 | Hydrated Lime | 2.1 |  | 9 | [12 empty] | 1054.19 | 28 | 0 |  | https://doi.org/10.1007/s40891-025-00640-z | 10.1007/s40891-025-00640-z | S07
63 | 63 | Hilltop area, Nsukka, Nigeria | 26 |  |  | 2.65 | 36.5 | 10.7 | 25.8 | 100 | CL | 19.8 | 19.8 | 1730 | 0 | 0 | 0 | 1 | 0 | 0 | 0 | 0 | 0 | 0 | 0 | 0 | 1 | 0 | 0 | 0 | 0 | 0 | 0 | 0 | Guar gum |  | 0 | Hydrated Lime |  |  | 0 | [12 empty] | 76 | 0 | 0 | no curing | https://doi.org/10.1007/s12517-022-09552-y | 10.1007/s12517-022-09552-y | S03
64 | 64 | Hilltop area, Nsukka, Nigeria | 26 |  |  | 2.65 | 36.5 | 10.7 | 25.8 | 100 | CL | 19.8 | 19.8 | 1730 | 0 | 0 | 0 | 1 | 0 | 0 | 0 | 0 | 0 | 0 | 0 | 0 | 1 | 0 | 0 | 0 | 0 | 0 | 0 | 0 | Guar gum |  | 0 | Hydrated Lime |  |  | 3 | [12 empty] | 277.839 | 0 | 0 | no curing | https://doi.org/10.1007/s12517-022-09552-y | 10.1007/s12517-022-09552-y | S03
65 | 65 | Hilltop area, Nsukka, Nigeria | 26 |  |  | 2.65 | 36.5 | 10.7 | 25.8 | 100 | CL | 19.8 | 19.8 | 1730 | 0 | 0 | 0 | 1 | 0 | 0 | 0 | 0 | 0 | 0 | 0 | 0 | 1 | 0 | 0 | 0 | 0 | 0 | 0 | 0 | Guar gum |  | 0 | Hydrated Lime |  |  | 3 | [12 empty] | 318.293 | 7 | 0 |  | https://doi.org/10.1007/s12517-022-09552-y | 10.1007/s12517-022-09552-y | S03
66 | 66 | Hilltop area, Nsukka, Nigeria | 26 |  |  | 2.65 | 36.5 | 10.7 | 25.8 | 100 | CL | 19.8 | 19.8 | 1730 | 0 | 0 | 0 | 1 | 0 | 0 | 0 | 0 | 0 | 0 | 0 | 0 | 1 | 0 | 0 | 0 | 0 | 0 | 0 | 0 | Guar gum |  | 0 | Hydrated Lime |  |  | 3 | [12 empty] | 453.181 | 14 | 0 |  | https://doi.org/10.1007/s12517-022-09552-y | 10.1007/s12517-022-09552-y | S03
67 | 67 | Hilltop area, Nsukka, Nigeria | 26 |  |  | 2.65 | 36.5 | 10.7 | 25.8 | 100 | CL | 19.8 | 19.8 | 1730 | 0 | 0 | 0 | 1 | 0 | 0 | 0 | 0 | 0 | 0 | 0 | 0 | 1 | 0 | 0 | 0 | 0 | 0 | 0 | 0 | Guar gum |  | 0.1 | Hydrated Lime |  |  | 3 | [12 empty] | 254.9 | 0 | 0 | no curing | https://doi.org/10.1007/s12517-022-09552-y | 10.1007/s12517-022-09552-y | S03
68 | 68 | Hilltop area, Nsukka, Nigeria | 26 |  |  | 2.65 | 36.5 | 10.7 | 25.8 | 100 | CL | 19.8 | 19.8 | 1730 | 0 | 0 | 0 | 1 | 0 | 0 | 0 | 0 | 0 | 0 | 0 | 0 | 1 | 0 | 0 | 0 | 0 | 0 | 0 | 0 | Guar gum |  | 0.1 | Hydrated Lime |  |  | 3 | [12 empty] | 337.183 | 7 | 0 |  | https://doi.org/10.1007/s12517-022-09552-y | 10.1007/s12517-022-09552-y | S03
69 | 69 | Hilltop area, Nsukka, Nigeria | 26 |  |  | 2.65 | 36.5 | 10.7 | 25.8 | 100 | CL | 19.8 | 19.8 | 1730 | 0 | 0 | 0 | 1 | 0 | 0 | 0 | 0 | 0 | 0 | 0 | 0 | 1 | 0 | 0 | 0 | 0 | 0 | 0 | 0 | Guar gum |  | 0.1 | Hydrated Lime |  |  | 3 | [12 empty] | 446.42 | 14 | 0 |  | https://doi.org/10.1007/s12517-022-09552-y | 10.1007/s12517-022-09552-y | S03
70 | 70 | Hilltop area, Nsukka, Nigeria | 26 |  |  | 2.65 | 36.5 | 10.7 | 25.8 | 100 | CL | 19.8 | 19.8 | 1730 | 0 | 0 | 0 | 1 | 0 | 0 | 0 | 0 | 0 | 0 | 0 | 0 | 1 | 0 | 0 | 0 | 0 | 0 | 0 | 0 | Guar gum |  | 0.2 | Hydrated Lime |  |  | 3 | [12 empty] | 292.647 | 0 | 0 | no curing | https://doi.org/10.1007/s12517-022-09552-y | 10.1007/s12517-022-09552-y | S03
71 | 71 | Hilltop area, Nsukka, Nigeria | 26 |  |  | 2.65 | 36.5 | 10.7 | 25.8 | 100 | CL | 19.8 | 19.8 | 1730 | 0 | 0 | 0 | 1 | 0 | 0 | 0 | 0 | 0 | 0 | 0 | 0 | 1 | 0 | 0 | 0 | 0 | 0 | 0 | 0 | Guar gum |  | 0.2 | Hydrated Lime |  |  | 3 | [12 empty] | 373.577 | 7 | 0 |  | https://doi.org/10.1007/s12517-022-09552-y | 10.1007/s12517-022-09552-y | S03
72 | 72 | Hilltop area, Nsukka, Nigeria | 26 |  |  | 2.65 | 36.5 | 10.7 | 25.8 | 100 | CL | 19.8 | 19.8 | 1730 | 0 | 0 | 0 | 1 | 0 | 0 | 0 | 0 | 0 | 0 | 0 | 0 | 1 | 0 | 0 | 0 | 0 | 0 | 0 | 0 | Guar gum |  | 0.2 | Hydrated Lime |  |  | 3 | [12 empty] | 513.856 | 14 | 0 |  | https://doi.org/10.1007/s12517-022-09552-y | 10.1007/s12517-022-09552-y | S03
73 | 73 | Hilltop area, Nsukka, Nigeria | 26 |  |  | 2.65 | 36.5 | 10.7 | 25.8 | 100 | CL | 19.8 | 19.8 | 1730 | 0 | 0 | 0 | 1 | 0 | 0 | 0 | 0 | 0 | 0 | 0 | 0 | 1 | 0 | 0 | 0 | 0 | 0 | 0 | 0 | Guar gum |  | 0.3 | Hydrated Lime |  |  | 3 | [12 empty] | 530.638 | 0 | 0 | no curing | https://doi.org/10.1007/s12517-022-09552-y | 10.1007/s12517-022-09552-y | S03
74 | 74 | Hilltop area, Nsukka, Nigeria | 26 |  |  | 2.65 | 36.5 | 10.7 | 25.8 | 100 | CL | 19.8 | 19.8 | 1730 | 0 | 0 | 0 | 1 | 0 | 0 | 0 | 0 | 0 | 0 | 0 | 0 | 1 | 0 | 0 | 0 | 0 | 0 | 0 | 0 | Guar gum |  | 0.3 | Hydrated Lime |  |  | 3 | [12 empty] | 401.891 | 7 | 0 |  | https://doi.org/10.1007/s12517-022-09552-y | 10.1007/s12517-022-09552-y | S03
75 | 75 | Hilltop area, Nsukka, Nigeria | 26 |  |  | 2.65 | 36.5 | 10.7 | 25.8 | 100 | CL | 19.8 | 19.8 | 1730 | 0 | 0 | 0 | 1 | 0 | 0 | 0 | 0 | 0 | 0 | 0 | 0 | 1 | 0 | 0 | 0 | 0 | 0 | 0 | 0 | Guar gum |  | 0.3 | Hydrated Lime |  |  | 3 | [12 empty] | 617.684 | 14 | 0 |  | https://doi.org/10.1007/s12517-022-09552-y | 10.1007/s12517-022-09552-y | S03
76 | 76 | The Georgia kaolinite (KA) -USA |  |  |  | 2.6 |  |  |  | 4 |  |  |  |  | 0 | 1 | 0 | 0 | 0 | 0 | 0 | 0 | 0 | 0 | 0 | 0 | 0 | 1 | 0 | 0 | 0 | 0 | 0 | 0 | Xhanthan Gum |  | 0 | Fly ash |  |  | 30 | [12 empty] | 199.187 | 0 | 0 | no curing | https://doi.org/10.1061/(ASCE)MT.1943-5533.0002705 | 10.1061/(ASCE)MT.1943-5533.0002705 | S12
77 | 77 | The Georgia kaolinite (KA) -USA |  |  |  | 2.6 |  |  |  | 4 |  |  |  |  | 0 | 1 | 0 | 0 | 0 | 0 | 0 | 0 | 0 | 0 | 0 | 0 | 0 | 1 | 0 | 0 | 0 | 0 | 0 | 0 | Xhanthan Gum |  | 0.1 | Fly ash |  |  | 30 | [12 empty] | 218.734 | 0 | 0 | no curing | https://doi.org/10.1061/(ASCE)MT.1943-5533.0002705 | 10.1061/(ASCE)MT.1943-5533.0002705 | S12
78 | 78 | The Georgia kaolinite (KA) -USA |  |  |  | 2.6 |  |  |  | 4 |  |  |  |  | 0 | 1 | 0 | 0 | 0 | 0 | 0 | 0 | 0 | 0 | 0 | 0 | 0 | 1 | 0 | 0 | 0 | 0 | 0 | 0 | Xhanthan Gum |  | 0.5 | Fly ash |  |  | 30 | [12 empty] | 209.926 | 0 | 0 | no curing | https://doi.org/10.1061/(ASCE)MT.1943-5533.0002705 | 10.1061/(ASCE)MT.1943-5533.0002705 | S12
79 | 79 | The Georgia kaolinite (KA) -USA |  |  |  | 2.6 |  |  |  | 4 |  |  |  |  | 0 | 1 | 0 | 0 | 0 | 0 | 0 | 0 | 0 | 0 | 0 | 0 | 0 | 1 | 0 | 0 | 0 | 0 | 0 | 0 | Xhanthan Gum |  | 1 | Fly ash |  |  | 30 | [12 empty] | 180.826 | 0 | 0 | no curing | https://doi.org/10.1061/(ASCE)MT.1943-5533.0002705 | 10.1061/(ASCE)MT.1943-5533.0002705 | S12
80 | 80 | The Georgia kaolinite (KA) -USA |  |  |  | 2.6 |  |  |  | 4 |  |  |  |  | 0 | 1 | 0 | 0 | 0 | 0 | 0 | 0 | 0 | 0 | 0 | 0 | 0 | 1 | 0 | 0 | 0 | 0 | 0 | 0 | Xhanthan Gum |  | 0 | Fly ash |  |  | 0 | [12 empty] | 139.837 | 0 | 0 | no curing | https://doi.org/10.1061/(ASCE)MT.1943-5533.0002705 | 10.1061/(ASCE)MT.1943-5533.0002705 | S12
81 | 81 | The Georgia kaolinite (KA) -USA |  |  |  | 2.6 |  |  |  | 4 |  |  |  |  | 0 | 1 | 0 | 0 | 0 | 0 | 0 | 0 | 0 | 0 | 0 | 0 | 0 | 1 | 0 | 0 | 0 | 0 | 0 | 0 | Xhanthan Gum |  | 0.1 | Fly ash |  |  | 0 | [12 empty] | 169.546 | 0 | 0 | no curing | https://doi.org/10.1061/(ASCE)MT.1943-5533.0002705 | 10.1061/(ASCE)MT.1943-5533.0002705 | S12
82 | 82 | The Georgia kaolinite (KA) -USA |  |  |  | 2.6 |  |  |  | 4 |  |  |  |  | 0 | 1 | 0 | 0 | 0 | 0 | 0 | 0 | 0 | 0 | 0 | 0 | 0 | 1 | 0 | 0 | 0 | 0 | 0 | 0 | Xhanthan Gum |  | 0.5 | Fly ash |  |  | 0 | [12 empty] | 149.763 | 0 | 0 | no curing | https://doi.org/10.1061/(ASCE)MT.1943-5533.0002705 | 10.1061/(ASCE)MT.1943-5533.0002705 | S12
83 | 83 | The Georgia kaolinite (KA) -USA |  |  |  | 2.6 |  |  |  | 4 |  |  |  |  | 0 | 1 | 0 | 0 | 0 | 0 | 0 | 0 | 0 | 0 | 0 | 0 | 0 | 1 | 0 | 0 | 0 | 0 | 0 | 0 | Xhanthan Gum |  | 1 | Fly ash |  |  | 0 | [12 empty] | 119.851 | 0 | 0 | no curing | https://doi.org/10.1061/(ASCE)MT.1943-5533.0002705 | 10.1061/(ASCE)MT.1943-5533.0002705 | S12
84 | 84 | The center of Afyonkarahisar, Turkey |  |  |  | 2.62 | 48.6 | 23 |  | 2276 | CL | 21.9 | 21.9 | 1580 | 0 | 0 | 0 | 0 | 0 | 1 | 0 | 0 | 0 | 0 | 0 | 0 | 0 | 0 | 0 | 0 | 0 | 0 | 0 | 1 | sodium lignosulfonate |  | 0 | Glass Powder |  |  | 0 | [10 empty] | 1470 | 24.1 | 129.44778 | 7 | 0 |  | https://doi.org/10.3390/app14177532 | 10.3390/app14177532 | S17
85 | 85 | The center of Afyonkarahisar, Turkey |  |  |  | 2.62 | 48.6 | 23 |  | 2276 | CL | 21.9 | 21.9 | 1580 | 0 | 0 | 0 | 0 | 0 | 1 | 0 | 0 | 0 | 0 | 0 | 0 | 0 | 0 | 0 | 0 | 0 | 0 | 0 | 1 | sodium lignosulfonate |  | 0 | Glass Powder |  |  | 0 | [10 empty] | 1470 | 24.1 | 151.02241 | 28 | 0 |  | https://doi.org/10.3390/app14177532 | 10.3390/app14177532 | S17
86 | 86 | The center of Afyonkarahisar, Turkey |  |  |  | 2.62 | 48.6 | 23 |  | 2276 | CL | 21.9 | 21.9 | 1580 | 0 | 0 | 0 | 0 | 0 | 1 | 0 | 0 | 0 | 0 | 0 | 0 | 0 | 0 | 0 | 0 | 0 | 0 | 0 | 1 | sodium lignosulfonate |  | 5 | Glass Powder |  |  | 5 | [10 empty] | 1570 | 22.3 | 339.31009 | 7 | 0 |  | https://doi.org/10.3390/app14177532 | 10.3390/app14177532 | S17
87 | 87 | The center of Afyonkarahisar, Turkey |  |  |  | 2.62 | 48.6 | 23 |  | 2276 | CL | 21.9 | 21.9 | 1580 | 0 | 0 | 0 | 0 | 0 | 1 | 0 | 0 | 0 | 0 | 0 | 0 | 0 | 0 | 0 | 0 | 0 | 0 | 0 | 1 | sodium lignosulfonate |  | 5 | Glass Powder |  |  | 5 | [10 empty] | 1570 | 22.3 | 377.556025 | 28 | 0 |  | https://doi.org/10.3390/app14177532 | 10.3390/app14177532 | S17
88 | 88 | The center of Afyonkarahisar, Turkey |  |  |  | 2.62 | 48.6 | 23 |  | 2276 | CL | 21.9 | 21.9 | 1580 | 0 | 0 | 0 | 0 | 0 | 1 | 0 | 0 | 0 | 0 | 0 | 0 | 0 | 0 | 0 | 0 | 0 | 0 | 0 | 1 | sodium lignosulfonate |  | 10 | Glass Powder |  |  | 10 | [10 empty] | 1590 | 19.6 | 238.301595 | 7 | 0 |  | https://doi.org/10.3390/app14177532 | 10.3390/app14177532 | S17
89 | 89 | The center of Afyonkarahisar, Turkey |  |  |  | 2.62 | 48.6 | 23 |  | 2276 | CL | 21.9 | 21.9 | 1580 | 0 | 0 | 0 | 0 | 0 | 1 | 0 | 0 | 0 | 0 | 0 | 0 | 0 | 0 | 0 | 0 | 0 | 0 | 0 | 1 | sodium lignosulfonate |  | 10 | Glass Powder |  |  | 10 | [10 empty] | 1590 | 19.6 | 289.296175 | 28 | 0 |  | https://doi.org/10.3390/app14177532 | 10.3390/app14177532 | S17
90 | 90 | The center of Afyonkarahisar, Turkey |  |  |  | 2.62 | 48.6 | 23 |  | 2276 | CL | 21.9 | 21.9 | 1580 | 0 | 0 | 0 | 0 | 0 | 1 | 0 | 0 | 0 | 0 | 0 | 0 | 0 | 0 | 0 | 0 | 0 | 0 | 0 | 1 | sodium lignosulfonate |  | 15 | Glass Powder |  |  | 15 | [10 empty] | 1630 | 16.1 | 193.191005 | 7 | 0 |  | https://doi.org/10.3390/app14177532 | 10.3390/app14177532 | S17
91 | 91 | The center of Afyonkarahisar, Turkey |  |  |  | 2.62 | 48.6 | 23 |  | 2276 | CL | 21.9 | 21.9 | 1580 | 0 | 0 | 0 | 0 | 0 | 1 | 0 | 0 | 0 | 0 | 0 | 0 | 0 | 0 | 0 | 0 | 0 | 0 | 0 | 1 | sodium lignosulfonate |  | 15 | Glass Powder |  |  | 15 | [10 empty] | 1630 | 16.1 | 208.881645 | 28 | 0 |  | https://doi.org/10.3390/app14177532 | 10.3390/app14177532 | S17
92 | 92 | Lianyungang City, Jiangsu Province, China |  |  |  | 2.7 | 41.18 | 19.86 | 21.32 |  | Silty Clay | 20.63 | 20.63 | 1610 | 0 | 0 | 0 | 0 | 1 | 0 | 0 | 0 | 0 | 0 | 0 | 0 | 0 | 0 | 0 | 0 | 0 | 0 | 1 | 0 | Lignin |  | 0 | Ground Granulated Blast-furnace Slag | 3.1 |  | 0 | [10 empty] | 1590 | 20.63 | 560 | 7 | 0 |  | https://doi.org/10.3390/buildings15010038 | 10.3390/buildings15010038 | S18
93 | 93 | Lianyungang City, Jiangsu Province, China |  |  |  | 2.7 | 41.18 | 19.86 | 21.32 |  | Silty Clay | 20.63 | 20.63 | 1610 | 0 | 0 | 0 | 0 | 1 | 0 | 0 | 0 | 0 | 0 | 0 | 0 | 0 | 0 | 0 | 0 | 0 | 0 | 1 | 0 | Lignin |  | 0 | Ground Granulated Blast-furnace Slag | 3.1 |  | 0 | [10 empty] | 1590 | 20.63 | 640 | 14 | 0 |  | https://doi.org/10.3390/buildings15010038 | 10.3390/buildings15010038 | S18
94 | 94 | Lianyungang City, Jiangsu Province, China |  |  |  | 2.7 | 41.18 | 19.86 | 21.32 |  | Silty Clay | 20.63 | 20.63 | 1610 | 0 | 0 | 0 | 0 | 1 | 0 | 0 | 0 | 0 | 0 | 0 | 0 | 0 | 0 | 0 | 0 | 0 | 0 | 1 | 0 | Lignin |  | 0 | Ground Granulated Blast-furnace Slag | 3.1 |  | 0 | [10 empty] | 1590 | 20.63 | 700 | 28 | 0 |  | https://doi.org/10.3390/buildings15010038 | 10.3390/buildings15010038 | S18
95 | 95 | Lianyungang City, Jiangsu Province, China |  |  |  | 2.7 | 41.18 | 19.86 | 21.32 |  | Silty Clay | 20.63 | 20.63 | 1610 | 0 | 0 | 0 | 0 | 1 | 0 | 0 | 0 | 0 | 0 | 0 | 0 | 0 | 0 | 0 | 0 | 0 | 0 | 1 | 0 | Lignin |  | 12 | Ground Granulated Blast-furnace Slag | 3.1 |  | 0 | [10 empty] | 1650 | 21.98 | 660 | 7 | 0 |  | https://doi.org/10.3390/buildings15010038 | 10.3390/buildings15010038 | S18
96 | 96 | Lianyungang City, Jiangsu Province, China |  |  |  | 2.7 | 41.18 | 19.86 | 21.32 |  | Silty Clay | 20.63 | 20.63 | 1610 | 0 | 0 | 0 | 0 | 1 | 0 | 0 | 0 | 0 | 0 | 0 | 0 | 0 | 0 | 0 | 0 | 0 | 0 | 1 | 0 | Lignin |  | 12 | Ground Granulated Blast-furnace Slag | 3.1 |  | 0 | [10 empty] | 1650 | 21.98 | 770 | 14 | 0 |  | https://doi.org/10.3390/buildings15010038 | 10.3390/buildings15010038 | S18
97 | 97 | Lianyungang City, Jiangsu Province, China |  |  |  | 2.7 | 41.18 | 19.86 | 21.32 |  | Silty Clay | 20.63 | 20.63 | 1610 | 0 | 0 | 0 | 0 | 1 | 0 | 0 | 0 | 0 | 0 | 0 | 0 | 0 | 0 | 0 | 0 | 0 | 0 | 1 | 0 | Lignin |  | 12 | Ground Granulated Blast-furnace Slag | 3.1 |  | 0 | [10 empty] | 1650 | 21.98 | 1350 | 28 | 0 |  | https://doi.org/10.3390/buildings15010038 | 10.3390/buildings15010038 | S18
98 | 98 | Lianyungang City, Jiangsu Province, China |  |  |  | 2.7 | 41.18 | 19.86 | 21.32 |  | Silty Clay | 20.63 | 20.63 | 1610 | 0 | 0 | 0 | 0 | 1 | 0 | 0 | 0 | 0 | 0 | 0 | 0 | 0 | 0 | 0 | 0 | 0 | 0 | 1 | 0 | Lignin |  | 8 | Ground Granulated Blast-furnace Slag | 3.1 |  | 4 | [10 empty] | 1640 | 21.78 | 720 | 7 | 0 |  | https://doi.org/10.3390/buildings15010038 | 10.3390/buildings15010038 | S18
99 | 99 | Lianyungang City, Jiangsu Province, China |  |  |  | 2.7 | 41.18 | 19.86 | 21.32 |  | Silty Clay | 20.63 | 20.63 | 1610 | 0 | 0 | 0 | 0 | 1 | 0 | 0 | 0 | 0 | 0 | 0 | 0 | 0 | 0 | 0 | 0 | 0 | 0 | 1 | 0 | Lignin |  | 8 | Ground Granulated Blast-furnace Slag | 3.1 |  | 4 | [10 empty] | 1640 | 21.78 | 880 | 14 | 0 |  | https://doi.org/10.3390/buildings15010038 | 10.3390/buildings15010038 | S18
100 | 100 | Lianyungang City, Jiangsu Province, China |  |  |  | 2.7 | 41.18 | 19.86 | 21.32 |  | Silty Clay | 20.63 | 20.63 | 1610 | 0 | 0 | 0 | 0 | 1 | 0 | 0 | 0 | 0 | 0 | 0 | 0 | 0 | 0 | 0 | 0 | 0 | 0 | 1 | 0 | Lignin |  | 8 | Ground Granulated Blast-furnace Slag | 3.1 |  | 4 | [10 empty] | 1640 | 21.78 | 1590 | 28 | 0 |  | https://doi.org/10.3390/buildings15010038 | 10.3390/buildings15010038 | S18
101 | 101 | Lianyungang City, Jiangsu Province, China |  |  |  | 2.7 | 41.18 | 19.86 | 21.32 |  | Silty Clay | 20.63 | 20.63 | 1610 | 0 | 0 | 0 | 0 | 1 | 0 | 0 | 0 | 0 | 0 | 0 | 0 | 0 | 0 | 0 | 0 | 0 | 0 | 1 | 0 | Lignin |  | 4 | Ground Granulated Blast-furnace Slag | 3.1 |  | 8 | [10 empty] | 1620 | 19.73 | 1041 | 7 | 0 |  | https://doi.org/10.3390/buildings15010038 | 10.3390/buildings15010038 | S18
102 | 102 | Lianyungang City, Jiangsu Province, China |  |  |  | 2.7 | 41.18 | 19.86 | 21.32 |  | Silty Clay | 20.63 | 20.63 | 1610 | 0 | 0 | 0 | 0 | 1 | 0 | 0 | 0 | 0 | 0 | 0 | 0 | 0 | 0 | 0 | 0 | 0 | 0 | 1 | 0 | Lignin |  | 4 | Ground Granulated Blast-furnace Slag | 3.1 |  | 8 | [10 empty] | 1620 | 19.73 | 1390 | 14 | 0 |  | https://doi.org/10.3390/buildings15010038 | 10.3390/buildings15010038 | S18
103 | 103 | Lianyungang City, Jiangsu Province, China |  |  |  | 2.7 | 41.18 | 19.86 | 21.32 |  | Silty Clay | 20.63 | 20.63 | 1610 | 0 | 0 | 0 | 0 | 1 | 0 | 0 | 0 | 0 | 0 | 0 | 0 | 0 | 0 | 0 | 0 | 0 | 0 | 1 | 0 | Lignin |  | 4 | Ground Granulated Blast-furnace Slag | 3.1 |  | 8 | [10 empty] | 1620 | 19.73 | 2460 | 28 | 0 |  | https://doi.org/10.3390/buildings15010038 | 10.3390/buildings15010038 | S18
104 | 104 | Lianyungang City, Jiangsu Province, China |  |  |  | 2.7 | 41.18 | 19.86 | 21.32 |  | Silty Clay | 20.63 | 20.63 | 1610 | 0 | 0 | 0 | 0 | 1 | 0 | 0 | 0 | 0 | 0 | 0 | 0 | 0 | 0 | 0 | 0 | 0 | 0 | 1 | 0 | Lignin |  | 0 | Ground Granulated Blast-furnace Slag | 3.1 |  | 12 | [10 empty] | 1610 | 19.1 | 1371 | 7 | 0 |  | https://doi.org/10.3390/buildings15010038 | 10.3390/buildings15010038 | S18
105 | 105 | Lianyungang City, Jiangsu Province, China |  |  |  | 2.7 | 41.18 | 19.86 | 21.32 |  | Silty Clay | 20.63 | 20.63 | 1610 | 0 | 0 | 0 | 0 | 1 | 0 | 0 | 0 | 0 | 0 | 0 | 0 | 0 | 0 | 0 | 0 | 0 | 0 | 1 | 0 | Lignin |  | 0 | Ground Granulated Blast-furnace Slag | 3.1 |  | 12 | [10 empty] | 1610 | 19.1 | 1760 | 14 | 0 |  | https://doi.org/10.3390/buildings15010038 | 10.3390/buildings15010038 | S18
106 | 106 | Lianyungang City, Jiangsu Province, China |  |  |  | 2.7 | 41.18 | 19.86 | 21.32 |  | Silty Clay | 20.63 | 20.63 | 1610 | 0 | 0 | 0 | 0 | 1 | 0 | 0 | 0 | 0 | 0 | 0 | 0 | 0 | 0 | 0 | 0 | 0 | 0 | 1 | 0 | Lignin |  | 0 | Ground Granulated Blast-furnace Slag | 3.1 |  | 12 | [10 empty] | 1610 | 19.1 | 2490 | 28 | 0 |  | https://doi.org/10.3390/buildings15010038 | 10.3390/buildings15010038 | S18
107 | 107 | (Yongwu Road-Jinlun Road) in Nanning, Guangxi |  |  |  | 2.68 | 59.3 | 20.9 | 38.4 |  | medium-expansive soil/ high liquid-limit clay | 14.38 | 14.38 | 1780 | 0 | 0 | 0 | 1 | 0 | 0 | 0 | 0 | 0 | 0 | 0 | 0 | 0 | 0 | 0 | 0 | 1 | 0 | 0 | 0 | Guar gum |  | 0 | palm fibr |  | 0 | 0 | [12 empty] | 376 | 14 | 0 |  | https://doi.org/10.3390/fib13080104 | 10.3390/fib13080104 | S19
108 | 108 | (Yongwu Road-Jinlun Road) in Nanning, Guangxi |  |  |  | 2.68 | 59.3 | 20.9 | 38.4 |  | medium-expansive soil/ high liquid-limit clay | 14.38 | 14.38 | 1780 | 0 | 0 | 0 | 1 | 0 | 0 | 0 | 0 | 0 | 0 | 0 | 0 | 0 | 0 | 0 | 0 | 1 | 0 | 0 | 0 | Guar gum |  | 2 | palm fibr |  | 0 | 0 | [12 empty] | 1103 | 14 | 0 |  | https://doi.org/10.3390/fib13080104 | 10.3390/fib13080104 | S19
109 | 109 | (Yongwu Road-Jinlun Road) in Nanning, Guangxi |  |  |  | 2.68 | 59.3 | 20.9 | 38.4 |  | medium-expansive soil/ high liquid-limit clay | 14.38 | 14.38 | 1780 | 0 | 0 | 0 | 1 | 0 | 0 | 0 | 0 | 0 | 0 | 0 | 0 | 0 | 0 | 0 | 0 | 1 | 0 | 0 | 0 | Guar gum |  | 2 | palm fibr |  | 0.2 | 3 | [12 empty] | 1130 | 14 | 0 |  | https://doi.org/10.3390/fib13080104 | 10.3390/fib13080104 | S19
110 | 110 | (Yongwu Road-Jinlun Road) in Nanning, Guangxi |  |  |  | 2.68 | 59.3 | 20.9 | 38.4 |  | medium-expansive soil/ high liquid-limit clay | 14.38 | 14.38 | 1780 | 0 | 0 | 0 | 1 | 0 | 0 | 0 | 0 | 0 | 0 | 0 | 0 | 0 | 0 | 0 | 0 | 1 | 0 | 0 | 0 | Guar gum |  | 2 | palm fibr |  | 0.2 | 6 | [12 empty] | 1169 | 14 | 0 |  | https://doi.org/10.3390/fib13080104 | 10.3390/fib13080104 | S19
111 | 111 | (Yongwu Road-Jinlun Road) in Nanning, Guangxi |  |  |  | 2.68 | 59.3 | 20.9 | 38.4 |  | medium-expansive soil/ high liquid-limit clay | 14.38 | 14.38 | 1780 | 0 | 0 | 0 | 1 | 0 | 0 | 0 | 0 | 0 | 0 | 0 | 0 | 0 | 0 | 0 | 0 | 1 | 0 | 0 | 0 | Guar gum |  | 2 | palm fibr |  | 0.2 | 9 | [12 empty] | 1118 | 14 | 0 |  | https://doi.org/10.3390/fib13080104 | 10.3390/fib13080104 | S19
112 | 112 | (Yongwu Road-Jinlun Road) in Nanning, Guangxi |  |  |  | 2.68 | 59.3 | 20.9 | 38.4 |  | medium-expansive soil/ high liquid-limit clay | 14.38 | 14.38 | 1780 | 0 | 0 | 0 | 1 | 0 | 0 | 0 | 0 | 0 | 0 | 0 | 0 | 0 | 0 | 0 | 0 | 1 | 0 | 0 | 0 | Guar gum |  | 2 | palm fibr |  | 0.2 | 12 | [12 empty] | 1109 | 14 | 0 |  | https://doi.org/10.3390/fib13080104 | 10.3390/fib13080104 | S19
113 | 113 | (Yongwu Road-Jinlun Road) in Nanning, Guangxi |  |  |  | 2.68 | 59.3 | 20.9 | 38.4 |  | medium-expansive soil/ high liquid-limit clay | 14.38 | 14.38 | 1780 | 0 | 0 | 0 | 1 | 0 | 0 | 0 | 0 | 0 | 0 | 0 | 0 | 0 | 0 | 0 | 0 | 1 | 0 | 0 | 0 | Guar gum |  | 2 | palm fibr |  | 0.4 | 3 | [12 empty] | 1160 | 14 | 0 |  | https://doi.org/10.3390/fib13080104 | 10.3390/fib13080104 | S19
114 | 114 | (Yongwu Road-Jinlun Road) in Nanning, Guangxi |  |  |  | 2.68 | 59.3 | 20.9 | 38.4 |  | medium-expansive soil/ high liquid-limit clay | 14.38 | 14.38 | 1780 | 0 | 0 | 0 | 1 | 0 | 0 | 0 | 0 | 0 | 0 | 0 | 0 | 0 | 0 | 0 | 0 | 1 | 0 | 0 | 0 | Guar gum |  | 2 | palm fibr |  | 0.4 | 6 | [12 empty] | 1288 | 14 | 0 |  | https://doi.org/10.3390/fib13080104 | 10.3390/fib13080104 | S19
115 | 115 | (Yongwu Road-Jinlun Road) in Nanning, Guangxi |  |  |  | 2.68 | 59.3 | 20.9 | 38.4 |  | medium-expansive soil/ high liquid-limit clay | 14.38 | 14.38 | 1780 | 0 | 0 | 0 | 1 | 0 | 0 | 0 | 0 | 0 | 0 | 0 | 0 | 0 | 0 | 0 | 0 | 1 | 0 | 0 | 0 | Guar gum |  | 2 | palm fibr |  | 0.4 | 9 | [12 empty] | 1286 | 14 | 0 |  | https://doi.org/10.3390/fib13080104 | 10.3390/fib13080104 | S19
116 | 116 | (Yongwu Road-Jinlun Road) in Nanning, Guangxi |  |  |  | 2.68 | 59.3 | 20.9 | 38.4 |  | medium-expansive soil/ high liquid-limit clay | 14.38 | 14.38 | 1780 | 0 | 0 | 0 | 1 | 0 | 0 | 0 | 0 | 0 | 0 | 0 | 0 | 0 | 0 | 0 | 0 | 1 | 0 | 0 | 0 | Guar gum |  | 2 | palm fibr |  | 0.4 | 12 | [12 empty] | 1256 | 14 | 0 |  | https://doi.org/10.3390/fib13080104 | 10.3390/fib13080104 | S19
117 | 117 | (Yongwu Road-Jinlun Road) in Nanning, Guangxi |  |  |  | 2.68 | 59.3 | 20.9 | 38.4 |  | medium-expansive soil/ high liquid-limit clay | 14.38 | 14.38 | 1780 | 0 | 0 | 0 | 1 | 0 | 0 | 0 | 0 | 0 | 0 | 0 | 0 | 0 | 0 | 0 | 0 | 1 | 0 | 0 | 0 | Guar gum |  | 2 | palm fibr |  | 0.6 | 3 | [12 empty] | 1299 | 14 | 0 |  | https://doi.org/10.3390/fib13080104 | 10.3390/fib13080104 | S19
118 | 118 | (Yongwu Road-Jinlun Road) in Nanning, Guangxi |  |  |  | 2.68 | 59.3 | 20.9 | 38.4 |  | medium-expansive soil/ high liquid-limit clay | 14.38 | 14.38 | 1780 | 0 | 0 | 0 | 1 | 0 | 0 | 0 | 0 | 0 | 0 | 0 | 0 | 0 | 0 | 0 | 0 | 1 | 0 | 0 | 0 | Guar gum |  | 2 | palm fibr |  | 0.6 | 6 | [12 empty] | 1328 | 14 | 0 |  | https://doi.org/10.3390/fib13080104 | 10.3390/fib13080104 | S19
119 | 119 | (Yongwu Road-Jinlun Road) in Nanning, Guangxi |  |  |  | 2.68 | 59.3 | 20.9 | 38.4 |  | medium-expansive soil/ high liquid-limit clay | 14.38 | 14.38 | 1780 | 0 | 0 | 0 | 1 | 0 | 0 | 0 | 0 | 0 | 0 | 0 | 0 | 0 | 0 | 0 | 0 | 1 | 0 | 0 | 0 | Guar gum |  | 2 | palm fibr |  | 0.6 | 9 | [12 empty] | 1297 | 14 | 0 |  | https://doi.org/10.3390/fib13080104 | 10.3390/fib13080104 | S19
120 | 120 | (Yongwu Road-Jinlun Road) in Nanning, Guangxi |  |  |  | 2.68 | 59.3 | 20.9 | 38.4 |  | medium-expansive soil/ high liquid-limit clay | 14.38 | 14.38 | 1780 | 0 | 0 | 0 | 1 | 0 | 0 | 0 | 0 | 0 | 0 | 0 | 0 | 0 | 0 | 0 | 0 | 1 | 0 | 0 | 0 | Guar gum |  | 2 | palm fibr |  | 0.6 | 12 | [12 empty] | 1276 | 14 | 0 |  | https://doi.org/10.3390/fib13080104 | 10.3390/fib13080104 | S19
121 | 121 | Kaolinite soil | 8 | 26 | 66 | 2.68 | 38.3 | 19 | 19.2 | 0.21 | CL | 24.9 | 24.9 | 1580 | 0 | 0 | 0 | 1 | 0 | 0 | 0 | 0 | 0 | 0 | 0 | 0 | 0 | 0 | 0 | 0 | 1 | 0 | 0 | 0 | Guar gum | 2.51 | 0 | palm fibr |  | 0 | 0 | [10 empty] | 1580 | 24.9 | 86 | 14 | 0 |  | https://doi.org/10.1007/s10064-024-04064-3 | 10.1007/s10064-024-04064-3 | S02
122 | 122 | Kaolinite soil | 8 | 26 | 66 | 2.68 | 38.3 | 19 | 19.2 | 0.21 | CL | 24.9 | 24.9 | 1580 | 0 | 0 | 0 | 1 | 0 | 0 | 0 | 0 | 0 | 0 | 0 | 0 | 0 | 0 | 0 | 0 | 1 | 0 | 0 | 0 | Guar gum | 2.51 | 1.5 | palm fibr |  | 0 | 0 | [10 empty] | 1492 | 27.5 | 213.17 | 14 | 0 |  | https://doi.org/10.1007/s10064-024-04064-3 | 10.1007/s10064-024-04064-3 | S02
123 | 123 | Kaolinite soil | 8 | 26 | 66 | 2.68 | 38.3 | 19 | 19.2 | 0.21 | CL | 24.9 | 24.9 | 1580 | 0 | 0 | 0 | 1 | 0 | 0 | 0 | 0 | 0 | 0 | 0 | 0 | 0 | 0 | 0 | 0 | 1 | 0 | 0 | 0 | Guar gum | 2.51 | 1.5 | palm fibr |  | 5 | 0.2 | [10 empty] | 1410 | 29.1 | 223 | 14 | 0 |  | https://doi.org/10.1007/s10064-024-04064-3 | 10.1007/s10064-024-04064-3 | S02
124 | 124 | Kaolinite soil | 8 | 26 | 66 | 2.68 | 38.3 | 19 | 19.2 | 0.21 | CL | 24.9 | 24.9 | 1580 | 0 | 0 | 0 | 1 | 0 | 0 | 0 | 0 | 0 | 0 | 0 | 0 | 0 | 0 | 0 | 0 | 1 | 0 | 0 | 0 | Guar gum | 2.51 | 1.5 | palm fibr |  | 10 | 0.2 | [10 empty] | 1410 | 29.1 | 230 | 14 | 0 |  | https://doi.org/10.1007/s10064-024-04064-3 | 10.1007/s10064-024-04064-3 | S02
125 | 125 | Kaolinite soil | 8 | 26 | 66 | 2.68 | 38.3 | 19 | 19.2 | 0.21 | CL | 24.9 | 24.9 | 1580 | 0 | 0 | 0 | 1 | 0 | 0 | 0 | 0 | 0 | 0 | 0 | 0 | 0 | 0 | 0 | 0 | 1 | 0 | 0 | 0 | Guar gum | 2.51 | 1.5 | palm fibr |  | 15 | 0.5 | [10 empty] | 1410 | 29.1 | 236 | 14 | 0 |  | https://doi.org/10.1007/s10064-024-04064-3 | 10.1007/s10064-024-04064-3 | S02
126 | 126 | Kaolinite soil | 8 | 26 | 66 | 2.68 | 38.3 | 19 | 19.2 | 0.21 | CL | 24.9 | 24.9 | 1580 | 0 | 0 | 0 | 1 | 0 | 0 | 0 | 0 | 0 | 0 | 0 | 0 | 0 | 0 | 0 | 0 | 1 | 0 | 0 | 0 | Guar gum | 2.51 | 1.5 | palm fibr |  | 5 | 0.4 | [10 empty] | 1390 | 29.8 | 227 | 14 | 0 |  | https://doi.org/10.1007/s10064-024-04064-3 | 10.1007/s10064-024-04064-3 | S02
127 | 127 | Kaolinite soil | 8 | 26 | 66 | 2.68 | 38.3 | 19 | 19.2 | 0.21 | CL | 24.9 | 24.9 | 1580 | 0 | 0 | 0 | 1 | 0 | 0 | 0 | 0 | 0 | 0 | 0 | 0 | 0 | 0 | 0 | 0 | 1 | 0 | 0 | 0 | Guar gum | 2.51 | 1.5 | palm fibr |  | 10 | 0.4 | [10 empty] | 1390 | 29.8 | 233 | 14 | 0 |  | https://doi.org/10.1007/s10064-024-04064-3 | 10.1007/s10064-024-04064-3 | S02
128 | 128 | Kaolinite soil | 8 | 26 | 66 | 2.68 | 38.3 | 19 | 19.2 | 0.21 | CL | 24.9 | 24.9 | 1580 | 0 | 0 | 0 | 1 | 0 | 0 | 0 | 0 | 0 | 0 | 0 | 0 | 0 | 0 | 0 | 0 | 1 | 0 | 0 | 0 | Guar gum | 2.51 | 1.5 | palm fibr |  | 15 | 0.4 | [10 empty] | 1390 | 29.8 | 244 | 14 | 0 |  | https://doi.org/10.1007/s10064-024-04064-3 | 10.1007/s10064-024-04064-3 | S02
129 | 129 | Kaolinite soil | 8 | 26 | 66 | 2.68 | 38.3 | 19 | 19.2 | 0.21 | CL | 24.9 | 24.9 | 1580 | 0 | 0 | 0 | 1 | 0 | 0 | 0 | 0 | 0 | 0 | 0 | 0 | 0 | 0 | 0 | 0 | 1 | 0 | 0 | 0 | Guar gum | 2.51 | 1.5 | palm fibr |  | 5 | 0.6 | [10 empty] | 1340 | 31.2 | 235 | 14 | 0 |  | https://doi.org/10.1007/s10064-024-04064-3 | 10.1007/s10064-024-04064-3 | S02
130 | 130 | Kaolinite soil | 8 | 26 | 66 | 2.68 | 38.3 | 19 | 19.2 | 0.21 | CL | 24.9 | 24.9 | 1580 | 0 | 0 | 0 | 1 | 0 | 0 | 0 | 0 | 0 | 0 | 0 | 0 | 0 | 0 | 0 | 0 | 1 | 0 | 0 | 0 | Guar gum | 2.51 | 1.5 | palm fibr |  | 10 | 0.6 | [10 empty] | 1340 | 31.2 | 258 | 14 | 0 |  | https://doi.org/10.1007/s10064-024-04064-3 | 10.1007/s10064-024-04064-3 | S02
131 | 131 | Kaolinite soil | 8 | 26 | 66 | 2.68 | 38.3 | 19 | 19.2 | 0.21 | CL | 24.9 | 24.9 | 1580 | 0 | 0 | 0 | 1 | 0 | 0 | 0 | 0 | 0 | 0 | 0 | 0 | 0 | 0 | 0 | 0 | 1 | 0 | 0 | 0 | Guar gum | 2.51 | 1.5 | palm fibr |  | 15 | 0.6 | [10 empty] | 1340 | 31.2 | 249 | 14 | 0 |  | https://doi.org/10.1007/s10064-024-04064-3 | 10.1007/s10064-024-04064-3 | S02
132 | 132 | Carbonaceous mudstone |  |  |  | 2.66 | 34.1 | 26.7 | 7.4 | 1210 | ML | 10.86 | 10.86 | 2010 | 0 | 0 | 0 | 1 | 0 | 0 | 0 | 0 | 0 | 0 | 0 | 0 | 0 | 1 | 0 | 0 | 0 | 0 | 0 | 0 | Guar gum |  | 0 | Fly ash |  |  | 0 | [12 empty] | 258.73 | 7 | 0 |  | https://doi.org/10.3311/PPci.40107 | 10.3311/PPci.40107 | S16
133 | 133 | Carbonaceous mudstone |  |  |  | 2.66 | 34.1 | 26.7 | 7.4 | 1210 | ML | 10.86 | 10.86 | 2010 | 0 | 0 | 0 | 1 | 0 | 0 | 0 | 0 | 0 | 0 | 0 | 0 | 0 | 1 | 0 | 0 | 0 | 0 | 0 | 0 | Guar gum |  | 2 | Fly ash |  |  | 5 | [12 empty] | 377.077 | 7 | 0 |  | https://doi.org/10.3311/PPci.40107 | 10.3311/PPci.40107 | S16
134 | 134 | Carbonaceous mudstone |  |  |  | 2.66 | 34.1 | 26.7 | 7.4 | 1210 | ML | 10.86 | 10.86 | 2010 | 0 | 0 | 0 | 1 | 0 | 0 | 0 | 0 | 0 | 0 | 0 | 0 | 0 | 1 | 0 | 0 | 0 | 0 | 0 | 0 | Guar gum |  | 4 | Fly ash |  |  | 10 | [12 empty] | 522.492 | 7 | 0 |  | https://doi.org/10.3311/PPci.40107 | 10.3311/PPci.40107 | S16
135 | 135 | Carbonaceous mudstone |  |  |  | 2.66 | 34.1 | 26.7 | 7.4 | 1210 | ML | 10.86 | 10.86 | 2010 | 0 | 0 | 0 | 1 | 0 | 0 | 0 | 0 | 0 | 0 | 0 | 0 | 0 | 1 | 0 | 0 | 0 | 0 | 0 | 0 | Guar gum |  | 6 | Fly ash |  |  | 15 | [12 empty] | 614.756 | 7 | 0 |  | https://doi.org/10.3311/PPci.40107 | 10.3311/PPci.40107 | S16
136 | 136 | Carbonaceous mudstone |  |  |  | 2.66 | 34.1 | 26.7 | 7.4 | 1210 | ML | 10.86 | 10.86 | 2010 | 0 | 0 | 0 | 1 | 0 | 0 | 0 | 0 | 0 | 0 | 0 | 0 | 0 | 0 | 0 | 0 | 0 | 1 | 0 | 0 | Guar gum |  | 2 | Red clay | 2.7 |  | 5 | [12 empty] | 374.068 | 7 | 0 |  | https://doi.org/10.3311/PPci.40107 | 10.3311/PPci.40107 | S16
137 | 137 | Carbonaceous mudstone |  |  |  | 2.66 | 34.1 | 26.7 | 7.4 | 1210 | ML | 10.86 | 10.86 | 2010 | 0 | 0 | 0 | 1 | 0 | 0 | 0 | 0 | 0 | 0 | 0 | 0 | 0 | 0 | 0 | 0 | 0 | 1 | 0 | 0 | Guar gum |  | 4 | Red clay | 2.7 |  | 10 | [12 empty] | 533.524 | 7 | 0 |  | https://doi.org/10.3311/PPci.40107 | 10.3311/PPci.40107 | S16
138 | 138 | Carbonaceous mudstone |  |  |  | 2.66 | 34.1 | 26.7 | 7.4 | 1210 | ML | 10.86 | 10.86 | 2010 | 0 | 0 | 0 | 1 | 0 | 0 | 0 | 0 | 0 | 0 | 0 | 0 | 0 | 0 | 0 | 0 | 0 | 1 | 0 | 0 | Guar gum |  | 6 | Red clay | 2.7 |  | 15 | [12 empty] | 622.779 | 7 | 0 |  | https://doi.org/10.3311/PPci.40107 | 10.3311/PPci.40107 | S16
139 | 139 | Çankırı,Turkey |  |  | 10 | 2.77 | 40 | 23 | 17 | 15.9 | CL | 15 | 15 | 1830 | 0 | 0 | 0 | 1 | 0 | 0 | 0 | 0 | 0 | 1 | 0 | 0 | 0 | 0 | 0 | 0 | 0 | 0 | 0 | 0 | Guar gum |  | 0 | Lime |  |  | 0 | [12 empty] | 500 | 14 | 0 |  | https://doi.org/10.2113/gseegeosci.23.1.1 | 10.2113/gseegeosci.23.1.1 | S15
140 | 140 | Çankırı,Turkey |  |  | 10 | 2.77 | 40 | 23 | 17 | 15.9 | CL | 15 | 15 | 1830 | 0 | 0 | 0 | 1 | 0 | 0 | 0 | 0 | 0 | 1 | 0 | 0 | 0 | 0 | 0 | 0 | 0 | 0 | 0 | 0 | Guar gum |  | 0 | Lime |  |  | 0 | [12 empty] | 500 | 28 | 0 |  | https://doi.org/10.2113/gseegeosci.23.1.1 | 10.2113/gseegeosci.23.1.1 | S15
141 | 141 | Çankırı,Turkey |  |  | 10 | 2.77 | 40 | 23 | 17 | 15.9 | CL | 15 | 15 | 1830 | 0 | 0 | 0 | 1 | 0 | 0 | 0 | 0 | 0 | 1 | 0 | 0 | 0 | 0 | 0 | 0 | 0 | 0 | 0 | 0 | Guar gum |  | 0 | Lime |  |  | 0 | [12 empty] | 500 | 150 | 0 |  | https://doi.org/10.2113/gseegeosci.23.1.1 | 10.2113/gseegeosci.23.1.1 | S15
142 | 142 | Çankırı,Turkey |  |  | 10 | 2.77 | 40 | 23 | 17 | 15.9 | CL | 15 | 15 | 1830 | 0 | 0 | 0 | 1 | 0 | 0 | 0 | 0 | 0 | 1 | 0 | 0 | 0 | 0 | 0 | 0 | 0 | 0 | 0 | 0 | Guar gum |  | 0.02 | Lime |  |  | 3 | [12 empty] | 425.4 | 14 | 0 |  | https://doi.org/10.2113/gseegeosci.23.1.1 | 10.2113/gseegeosci.23.1.1 | S15
143 | 143 | Çankırı,Turkey |  |  | 10 | 2.77 | 40 | 23 | 17 | 15.9 | CL | 15 | 15 | 1830 | 0 | 0 | 0 | 1 | 0 | 0 | 0 | 0 | 0 | 1 | 0 | 0 | 0 | 0 | 0 | 0 | 0 | 0 | 0 | 0 | Guar gum |  | 0.02 | Lime |  |  | 3 | [12 empty] | 418 | 28 | 0 |  | https://doi.org/10.2113/gseegeosci.23.1.1 | 10.2113/gseegeosci.23.1.1 | S15
144 | 144 | Çankırı,Turkey |  |  | 10 | 2.77 | 40 | 23 | 17 | 15.9 | CL | 15 | 15 | 1830 | 0 | 0 | 0 | 1 | 0 | 0 | 0 | 0 | 0 | 1 | 0 | 0 | 0 | 0 | 0 | 0 | 0 | 0 | 0 | 0 | Guar gum |  | 0.02 | Lime |  |  | 3 | [12 empty] | 500 | 150 | 0 |  | https://doi.org/10.2113/gseegeosci.23.1.1 | 10.2113/gseegeosci.23.1.1 | S15
145 | 145 | Çankırı,Turkey |  |  | 10 | 2.77 | 40 | 23 | 17 | 15.9 | CL | 15 | 15 | 1830 | 0 | 0 | 0 | 1 | 0 | 0 | 0 | 0 | 0 | 1 | 0 | 0 | 0 | 0 | 0 | 0 | 0 | 0 | 0 | 0 | Guar gum |  | 0.25 | Lime |  |  | 3 | [12 empty] | 409.4 | 14 | 0 |  | https://doi.org/10.2113/gseegeosci.23.1.1 | 10.2113/gseegeosci.23.1.1 | S15
146 | 146 | Çankırı,Turkey |  |  | 10 | 2.77 | 40 | 23 | 17 | 15.9 | CL | 15 | 15 | 1830 | 0 | 0 | 0 | 1 | 0 | 0 | 0 | 0 | 0 | 1 | 0 | 0 | 0 | 0 | 0 | 0 | 0 | 0 | 0 | 0 | Guar gum |  | 0.25 | Lime |  |  | 3 | [12 empty] | 413 | 28 | 0 |  | https://doi.org/10.2113/gseegeosci.23.1.1 | 10.2113/gseegeosci.23.1.1 | S15
147 | 147 | Çankırı,Turkey |  |  | 10 | 2.77 | 40 | 23 | 17 | 15.9 | CL | 15 | 15 | 1830 | 0 | 0 | 0 | 1 | 0 | 0 | 0 | 0 | 0 | 1 | 0 | 0 | 0 | 0 | 0 | 0 | 0 | 0 | 0 | 0 | Guar gum |  | 0.25 | Lime |  |  | 3 | [12 empty] | 500 | 150 | 0 |  | https://doi.org/10.2113/gseegeosci.23.1.1 | 10.2113/gseegeosci.23.1.1 | S15
148 | 148 | BC soil , North Karnataka, India | 24 | 51 | 21 | 2.5 | 64 | 31 | 33 | 15.7 | CH | 16.32 | 16.32 | 1770 | 0 | 0 | 0 | 0 | 0 | 0 | 1 | 0 | 0 | 0 | 0 | 0 | 0 | 1 | 0 | 0 | 0 | 0 | 0 | 0 | Electrolyte Lignin Stabilizer | 1.7 | 0 | Fly ash | 1.975 |  | 0 | [10 empty] | 1770 |  | 98 | 1 | 0 |  | https://doi.org/10.1007/s40515-015-0020-0 | 10.1007/s40515-015-0020-0 | S05
149 | 149 | BC soil , North Karnataka, India | 24 | 51 | 21 | 2.5 | 64 | 31 | 33 | 15.7 | CH | 16.32 | 16.32 | 1770 | 0 | 0 | 0 | 0 | 0 | 0 | 1 | 0 | 0 | 0 | 0 | 0 | 0 | 1 | 0 | 0 | 0 | 0 | 0 | 0 | Electrolyte Lignin Stabilizer | 1.7 | 0 | Fly ash | 1.975 |  | 0 | [10 empty] | 1770 | 16.31 | 173 | 1 | 0 |  | https://doi.org/10.1007/s40515-015-0020-0 | 10.1007/s40515-015-0020-0 | S05
150 | 150 | BC soil , North Karnataka, India | 24 | 51 | 21 | 2.5 | 64 | 31 | 33 | 15.7 | CH | 16.32 | 16.32 | 1770 | 0 | 0 | 0 | 0 | 0 | 0 | 1 | 0 | 0 | 0 | 0 | 0 | 0 | 1 | 0 | 0 | 0 | 0 | 0 | 0 | Electrolyte Lignin Stabilizer | 1.7 | 0 | Fly ash | 1.975 |  | 0 | [10 empty] | 1770 |  | 138 | 1 | 0 |  | https://doi.org/10.1007/s40515-015-0020-0 | 10.1007/s40515-015-0020-0 | S05
151 | 151 | BC soil , North Karnataka, India | 24 | 51 | 21 | 2.5 | 64 | 31 | 33 | 15.7 | CH | 16.32 | 16.32 | 1770 | 0 | 0 | 0 | 0 | 0 | 0 | 1 | 0 | 0 | 0 | 0 | 0 | 0 | 1 | 0 | 0 | 0 | 0 | 0 | 0 | Electrolyte Lignin Stabilizer | 1.7 | 0 | Fly ash | 1.975 |  | 0 | [10 empty] | 1770 |  | 122 | 7 | 0 |  | https://doi.org/10.1007/s40515-015-0020-0 | 10.1007/s40515-015-0020-0 | S05
152 | 152 | BC soil , North Karnataka, India | 24 | 51 | 21 | 2.5 | 64 | 31 | 33 | 15.7 | CH | 16.32 | 16.32 | 1770 | 0 | 0 | 0 | 0 | 0 | 0 | 1 | 0 | 0 | 0 | 0 | 0 | 0 | 1 | 0 | 0 | 0 | 0 | 0 | 0 | Electrolyte Lignin Stabilizer | 1.7 | 0 | Fly ash | 1.975 |  | 0 | [10 empty] | 1770 | 16.31 | 207 | 7 | 0 |  | https://doi.org/10.1007/s40515-015-0020-0 | 10.1007/s40515-015-0020-0 | S05
153 | 153 | BC soil , North Karnataka, India | 24 | 51 | 21 | 2.5 | 64 | 31 | 33 | 15.7 | CH | 16.32 | 16.32 | 1770 | 0 | 0 | 0 | 0 | 0 | 0 | 1 | 0 | 0 | 0 | 0 | 0 | 0 | 1 | 0 | 0 | 0 | 0 | 0 | 0 | Electrolyte Lignin Stabilizer | 1.7 | 0 | Fly ash | 1.975 |  | 0 | [10 empty] | 1770 |  | 166 | 7 | 0 |  | https://doi.org/10.1007/s40515-015-0020-0 | 10.1007/s40515-015-0020-0 | S05
154 | 154 | BC soil , North Karnataka, India | 24 | 51 | 21 | 2.5 | 64 | 31 | 33 | 15.7 | CH | 16.32 | 16.32 | 1770 | 0 | 0 | 0 | 0 | 0 | 0 | 1 | 0 | 0 | 0 | 0 | 0 | 0 | 1 | 0 | 0 | 0 | 0 | 0 | 0 | Electrolyte Lignin Stabilizer | 1.7 | 0 | Fly ash | 1.975 |  | 0 | [10 empty] | 1770 |  | 173 | 28 | 0 |  | https://doi.org/10.1007/s40515-015-0020-0 | 10.1007/s40515-015-0020-0 | S05
155 | 155 | BC soil , North Karnataka, India | 24 | 51 | 21 | 2.5 | 64 | 31 | 33 | 15.7 | CH | 16.32 | 16.32 | 1770 | 0 | 0 | 0 | 0 | 0 | 0 | 1 | 0 | 0 | 0 | 0 | 0 | 0 | 1 | 0 | 0 | 0 | 0 | 0 | 0 | Electrolyte Lignin Stabilizer | 1.7 | 0 | Fly ash | 1.975 |  | 0 | [10 empty] | 1770 | 16.31 | 231 | 28 | 0 |  | https://doi.org/10.1007/s40515-015-0020-0 | 10.1007/s40515-015-0020-0 | S05
156 | 156 | BC soil , North Karnataka, India | 24 | 51 | 21 | 2.5 | 64 | 31 | 33 | 15.7 | CH | 16.32 | 16.32 | 1770 | 0 | 0 | 0 | 0 | 0 | 0 | 1 | 0 | 0 | 0 | 0 | 0 | 0 | 1 | 0 | 0 | 0 | 0 | 0 | 0 | Electrolyte Lignin Stabilizer | 1.7 | 0 | Fly ash | 1.975 |  | 0 | [10 empty] | 1770 |  | 192 | 28 | 0 |  | https://doi.org/10.1007/s40515-015-0020-0 | 10.1007/s40515-015-0020-0 | S05
157 | 157 | BC soil , North Karnataka, India | 24 | 51 | 21 | 2.5 | 64 | 31 | 33 | 15.7 | CH | 16.32 | 16.32 | 1770 | 0 | 0 | 0 | 0 | 0 | 0 | 1 | 0 | 0 | 0 | 0 | 0 | 0 | 1 | 0 | 0 | 0 | 0 | 0 | 0 | Electrolyte Lignin Stabilizer | 1.7 |  | Fly ash | 1.975 |  | 0 | [10 empty] | 1770 |  | 313 | 1 | 0 |  | https://doi.org/10.1007/s40515-015-0020-0 | 10.1007/s40515-015-0020-0 | S05
158 | 158 | BC soil , North Karnataka, India | 24 | 51 | 21 | 2.5 | 64 | 31 | 33 | 15.7 | CH | 16.32 | 16.32 | 1770 | 0 | 0 | 0 | 0 | 0 | 0 | 1 | 0 | 0 | 0 | 0 | 0 | 0 | 1 | 0 | 0 | 0 | 0 | 0 | 0 | Electrolyte Lignin Stabilizer | 1.7 |  | Fly ash | 1.975 |  | 0 | [10 empty] | 1770 | 16.31 | 415 | 1 | 0 |  | https://doi.org/10.1007/s40515-015-0020-0 | 10.1007/s40515-015-0020-0 | S05
159 | 159 | BC soil , North Karnataka, India | 24 | 51 | 21 | 2.5 | 64 | 31 | 33 | 15.7 | CH | 16.32 | 16.32 | 1770 | 0 | 0 | 0 | 0 | 0 | 0 | 1 | 0 | 0 | 0 | 0 | 0 | 0 | 1 | 0 | 0 | 0 | 0 | 0 | 0 | Electrolyte Lignin Stabilizer | 1.7 |  | Fly ash | 1.975 |  | 0 | [10 empty] | 1770 |  | 289 | 1 | 0 |  | https://doi.org/10.1007/s40515-015-0020-0 | 10.1007/s40515-015-0020-0 | S05
160 | 160 | BC soil , North Karnataka, India | 24 | 51 | 21 | 2.5 | 64 | 31 | 33 | 15.7 | CH | 16.32 | 16.32 | 1770 | 0 | 0 | 0 | 0 | 0 | 0 | 1 | 0 | 0 | 0 | 0 | 0 | 0 | 1 | 0 | 0 | 0 | 0 | 0 | 0 | Electrolyte Lignin Stabilizer | 1.7 |  | Fly ash | 1.975 |  | 0 | [10 empty] | 1790 |  | 578 | 7 | 0 |  | https://doi.org/10.1007/s40515-015-0020-0 | 10.1007/s40515-015-0020-0 | S05
161 | 161 | BC soil , North Karnataka, India | 24 | 51 | 21 | 2.5 | 64 | 31 | 33 | 15.7 | CH | 16.32 | 16.32 | 1770 | 0 | 0 | 0 | 0 | 0 | 0 | 1 | 0 | 0 | 0 | 0 | 0 | 0 | 1 | 0 | 0 | 0 | 0 | 0 | 0 | Electrolyte Lignin Stabilizer | 1.7 |  | Fly ash | 1.975 |  | 0 | [10 empty] | 1790 | 16.29 | 792 | 7 | 0 |  | https://doi.org/10.1007/s40515-015-0020-0 | 10.1007/s40515-015-0020-0 | S05
162 | 162 | BC soil , North Karnataka, India | 24 | 51 | 21 | 2.5 | 64 | 31 | 33 | 15.7 | CH | 16.32 | 16.32 | 1770 | 0 | 0 | 0 | 0 | 0 | 0 | 1 | 0 | 0 | 0 | 0 | 0 | 0 | 1 | 0 | 0 | 0 | 0 | 0 | 0 | Electrolyte Lignin Stabilizer | 1.7 |  | Fly ash | 1.975 |  | 0 | [10 empty] | 1790 |  | 634 | 7 | 0 |  | https://doi.org/10.1007/s40515-015-0020-0 | 10.1007/s40515-015-0020-0 | S05
163 | 163 | BC soil , North Karnataka, India | 24 | 51 | 21 | 2.5 | 64 | 31 | 33 | 15.7 | CH | 16.32 | 16.32 | 1770 | 0 | 0 | 0 | 0 | 0 | 0 | 1 | 0 | 0 | 0 | 0 | 0 | 0 | 1 | 0 | 0 | 0 | 0 | 0 | 0 | Electrolyte Lignin Stabilizer | 1.7 |  | Fly ash | 1.975 |  | 0 | [10 empty] | 1850 |  | 758 | 28 | 0 |  | https://doi.org/10.1007/s40515-015-0020-0 | 10.1007/s40515-015-0020-0 | S05
164 | 164 | BC soil , North Karnataka, India | 24 | 51 | 21 | 2.5 | 64 | 31 | 33 | 15.7 | CH | 16.32 | 16.32 | 1770 | 0 | 0 | 0 | 0 | 0 | 0 | 1 | 0 | 0 | 0 | 0 | 0 | 0 | 1 | 0 | 0 | 0 | 0 | 0 | 0 | Electrolyte Lignin Stabilizer | 1.7 |  | Fly ash | 1.975 |  | 0 | [10 empty] | 1850 | 16.25 | 971 | 28 | 0 |  | https://doi.org/10.1007/s40515-015-0020-0 | 10.1007/s40515-015-0020-0 | S05
165 | 165 | BC soil , North Karnataka, India | 24 | 51 | 21 | 2.5 | 64 | 31 | 33 | 15.7 | CH | 16.32 | 16.32 | 1770 | 0 | 0 | 0 | 0 | 0 | 0 | 1 | 0 | 0 | 0 | 0 | 0 | 0 | 1 | 0 | 0 | 0 | 0 | 0 | 0 | Electrolyte Lignin Stabilizer | 1.7 |  | Fly ash | 1.975 |  | 0 | [10 empty] | 1850 |  | 838 | 28 | 0 |  | https://doi.org/10.1007/s40515-015-0020-0 | 10.1007/s40515-015-0020-0 | S05
166 | 166 | BC soil , North Karnataka, India | 24 | 51 | 21 | 2.5 | 64 | 31 | 33 | 15.7 | CH | 16.32 | 16.32 | 1770 | 0 | 0 | 0 | 0 | 0 | 0 | 1 | 0 | 0 | 0 | 0 | 0 | 0 | 1 | 0 | 0 | 0 | 0 | 0 | 0 | Electrolyte Lignin Stabilizer | 1.7 | 0 | Fly ash | 1.975 |  | 6 | [10 empty] | 1770 |  | 291 | 1 | 0 |  | https://doi.org/10.1007/s40515-015-0020-0 | 10.1007/s40515-015-0020-0 | S05
167 | 167 | BC soil , North Karnataka, India | 24 | 51 | 21 | 2.5 | 64 | 31 | 33 | 15.7 | CH | 16.32 | 16.32 | 1770 | 0 | 0 | 0 | 0 | 0 | 0 | 1 | 0 | 0 | 0 | 0 | 0 | 0 | 1 | 0 | 0 | 0 | 0 | 0 | 0 | Electrolyte Lignin Stabilizer | 1.7 | 0 | Fly ash | 1.975 |  | 6 | [10 empty] | 1770 | 16.33 | 324 | 1 | 0 |  | https://doi.org/10.1007/s40515-015-0020-0 | 10.1007/s40515-015-0020-0 | S05
168 | 168 | BC soil , North Karnataka, India | 24 | 51 | 21 | 2.5 | 64 | 31 | 33 | 15.7 | CH | 16.32 | 16.32 | 1770 | 0 | 0 | 0 | 0 | 0 | 0 | 1 | 0 | 0 | 0 | 0 | 0 | 0 | 1 | 0 | 0 | 0 | 0 | 0 | 0 | Electrolyte Lignin Stabilizer | 1.7 | 0 | Fly ash | 1.975 |  | 6 | [10 empty] | 1770 |  | 264 | 1 | 0 |  | https://doi.org/10.1007/s40515-015-0020-0 | 10.1007/s40515-015-0020-0 | S05
169 | 169 | BC soil , North Karnataka, India | 24 | 51 | 21 | 2.5 | 64 | 31 | 33 | 15.7 | CH | 16.32 | 16.32 | 1770 | 0 | 0 | 0 | 0 | 0 | 0 | 1 | 0 | 0 | 0 | 0 | 0 | 0 | 1 | 0 | 0 | 0 | 0 | 0 | 0 | Electrolyte Lignin Stabilizer | 1.7 | 0 | Fly ash | 1.975 |  | 6 | [10 empty] | 1800 |  | 473 | 7 | 0 |  | https://doi.org/10.1007/s40515-015-0020-0 | 10.1007/s40515-015-0020-0 | S05
170 | 170 | BC soil , North Karnataka, India | 24 | 51 | 21 | 2.5 | 64 | 31 | 33 | 15.7 | CH | 16.32 | 16.32 | 1770 | 0 | 0 | 0 | 0 | 0 | 0 | 1 | 0 | 0 | 0 | 0 | 0 | 0 | 1 | 0 | 0 | 0 | 0 | 0 | 0 | Electrolyte Lignin Stabilizer | 1.7 | 0 | Fly ash | 1.975 |  | 6 | [10 empty] | 1800 | 16.31 | 513 | 7 | 0 |  | https://doi.org/10.1007/s40515-015-0020-0 | 10.1007/s40515-015-0020-0 | S05
171 | 171 | BC soil , North Karnataka, India | 24 | 51 | 21 | 2.5 | 64 | 31 | 33 | 15.7 | CH | 16.32 | 16.32 | 1770 | 0 | 0 | 0 | 0 | 0 | 0 | 1 | 0 | 0 | 0 | 0 | 0 | 0 | 1 | 0 | 0 | 0 | 0 | 0 | 0 | Electrolyte Lignin Stabilizer | 1.7 | 0 | Fly ash | 1.975 |  | 6 | [10 empty] | 1800 |  | 426 | 7 | 0 |  | https://doi.org/10.1007/s40515-015-0020-0 | 10.1007/s40515-015-0020-0 | S05
172 | 172 | BC soil , North Karnataka, India | 24 | 51 | 21 | 2.5 | 64 | 31 | 33 | 15.7 | CH | 16.32 | 16.32 | 1770 | 0 | 0 | 0 | 0 | 0 | 0 | 1 | 0 | 0 | 0 | 0 | 0 | 0 | 1 | 0 | 0 | 0 | 0 | 0 | 0 | Electrolyte Lignin Stabilizer | 1.7 | 0 | Fly ash | 1.975 |  | 6 | [10 empty] | 1850 |  | 615 | 28 | 0 |  | https://doi.org/10.1007/s40515-015-0020-0 | 10.1007/s40515-015-0020-0 | S05
173 | 173 | BC soil , North Karnataka, India | 24 | 51 | 21 | 2.5 | 64 | 31 | 33 | 15.7 | CH | 16.32 | 16.32 | 1770 | 0 | 0 | 0 | 0 | 0 | 0 | 1 | 0 | 0 | 0 | 0 | 0 | 0 | 1 | 0 | 0 | 0 | 0 | 0 | 0 | Electrolyte Lignin Stabilizer | 1.7 | 0 | Fly ash | 1.975 |  | 6 | [10 empty] | 1850 | 16.26 | 684 | 28 | 0 |  | https://doi.org/10.1007/s40515-015-0020-0 | 10.1007/s40515-015-0020-0 | S05
174 | 174 | BC soil , North Karnataka, India | 24 | 51 | 21 | 2.5 | 64 | 31 | 33 | 15.7 | CH | 16.32 | 16.32 | 1770 | 0 | 0 | 0 | 0 | 0 | 0 | 1 | 0 | 0 | 0 | 0 | 0 | 0 | 1 | 0 | 0 | 0 | 0 | 0 | 0 | Electrolyte Lignin Stabilizer | 1.7 | 0 | Fly ash | 1.975 |  | 6 | [10 empty] | 1850 |  | 593 | 28 | 0 |  | https://doi.org/10.1007/s40515-015-0020-0 | 10.1007/s40515-015-0020-0 | S05
175 | 175 | BC soil , North Karnataka, India | 24 | 51 | 21 | 2.5 | 64 | 31 | 33 | 15.7 | CH | 16.32 | 16.32 | 1770 | 0 | 0 | 0 | 0 | 0 | 0 | 1 | 0 | 0 | 0 | 0 | 0 | 0 | 1 | 0 | 0 | 0 | 0 | 0 | 0 | Electrolyte Lignin Stabilizer | 1.7 |  | Fly ash | 1.975 |  | 6 | [10 empty] | 1770 |  | 452 | 1 | 0 |  | https://doi.org/10.1007/s40515-015-0020-0 | 10.1007/s40515-015-0020-0 | S05
176 | 176 | BC soil , North Karnataka, India | 24 | 51 | 21 | 2.5 | 64 | 31 | 33 | 15.7 | CH | 16.32 | 16.32 | 1770 | 0 | 0 | 0 | 0 | 0 | 0 | 1 | 0 | 0 | 0 | 0 | 0 | 0 | 1 | 0 | 0 | 0 | 0 | 0 | 0 | Electrolyte Lignin Stabilizer | 1.7 |  | Fly ash | 1.975 |  | 6 | [10 empty] | 1770 | 16.31 | 544 | 1 | 0 |  | https://doi.org/10.1007/s40515-015-0020-0 | 10.1007/s40515-015-0020-0 | S05
177 | 177 | BC soil , North Karnataka, India | 24 | 51 | 21 | 2.5 | 64 | 31 | 33 | 15.7 | CH | 16.32 | 16.32 | 1770 | 0 | 0 | 0 | 0 | 0 | 0 | 1 | 0 | 0 | 0 | 0 | 0 | 0 | 1 | 0 | 0 | 0 | 0 | 0 | 0 | Electrolyte Lignin Stabilizer | 1.7 |  | Fly ash | 1.975 |  | 6 | [10 empty] | 1770 |  | 410 | 1 | 0 |  | https://doi.org/10.1007/s40515-015-0020-0 | 10.1007/s40515-015-0020-0 | S05
178 | 178 | BC soil , North Karnataka, India | 24 | 51 | 21 | 2.5 | 64 | 31 | 33 | 15.7 | CH | 16.32 | 16.32 | 1770 | 0 | 0 | 0 | 0 | 0 | 0 | 1 | 0 | 0 | 0 | 0 | 0 | 0 | 1 | 0 | 0 | 0 | 0 | 0 | 0 | Electrolyte Lignin Stabilizer | 1.7 |  | Fly ash | 1.975 |  | 6 | [10 empty] | 1800 |  | 508 | 7 | 0 |  | https://doi.org/10.1007/s40515-015-0020-0 | 10.1007/s40515-015-0020-0 | S05
179 | 179 | BC soil , North Karnataka, India | 24 | 51 | 21 | 2.5 | 64 | 31 | 33 | 15.7 | CH | 16.32 | 16.32 | 1770 | 0 | 0 | 0 | 0 | 0 | 0 | 1 | 0 | 0 | 0 | 0 | 0 | 0 | 1 | 0 | 0 | 0 | 0 | 0 | 0 | Electrolyte Lignin Stabilizer | 1.7 |  | Fly ash | 1.975 |  | 6 | [10 empty] | 1800 | 16.21 | 890 | 7 | 0 |  | https://doi.org/10.1007/s40515-015-0020-0 | 10.1007/s40515-015-0020-0 | S05
180 | 180 | BC soil , North Karnataka, India | 24 | 51 | 21 | 2.5 | 64 | 31 | 33 | 15.7 | CH | 16.32 | 16.32 | 1770 | 0 | 0 | 0 | 0 | 0 | 0 | 1 | 0 | 0 | 0 | 0 | 0 | 0 | 1 | 0 | 0 | 0 | 0 | 0 | 0 | Electrolyte Lignin Stabilizer | 1.7 |  | Fly ash | 1.975 |  | 6 | [10 empty] | 1800 |  | 746 | 7 | 0 |  | https://doi.org/10.1007/s40515-015-0020-0 | 10.1007/s40515-015-0020-0 | S05
181 | 181 | BC soil , North Karnataka, India | 24 | 51 | 21 | 2.5 | 64 | 31 | 33 | 15.7 | CH | 16.32 | 16.32 | 1770 | 0 | 0 | 0 | 0 | 0 | 0 | 1 | 0 | 0 | 0 | 0 | 0 | 0 | 1 | 0 | 0 | 0 | 0 | 0 | 0 | Electrolyte Lignin Stabilizer | 1.7 |  | Fly ash | 1.975 |  | 6 | [10 empty] | 1880 |  | 1063 | 28 | 0 |  | https://doi.org/10.1007/s40515-015-0020-0 | 10.1007/s40515-015-0020-0 | S05
182 | 182 | BC soil , North Karnataka, India | 24 | 51 | 21 | 2.5 | 64 | 31 | 33 | 15.7 | CH | 16.32 | 16.32 | 1770 | 0 | 0 | 0 | 0 | 0 | 0 | 1 | 0 | 0 | 0 | 0 | 0 | 0 | 1 | 0 | 0 | 0 | 0 | 0 | 0 | Electrolyte Lignin Stabilizer | 1.7 |  | Fly ash | 1.975 |  | 6 | [10 empty] | 1880 | 16.11 | 1204 | 28 | 0 |  | https://doi.org/10.1007/s40515-015-0020-0 | 10.1007/s40515-015-0020-0 | S05
183 | 183 | BC soil , North Karnataka, India | 24 | 51 | 21 | 2.5 | 64 | 31 | 33 | 15.7 | CH | 16.32 | 16.32 | 1770 | 0 | 0 | 0 | 0 | 0 | 0 | 1 | 0 | 0 | 0 | 0 | 0 | 0 | 1 | 0 | 0 | 0 | 0 | 0 | 0 | Electrolyte Lignin Stabilizer | 1.7 |  | Fly ash | 1.975 |  | 6 | [10 empty] | 1880 |  | 946 | 28 | 0 |  | https://doi.org/10.1007/s40515-015-0020-0 | 10.1007/s40515-015-0020-0 | S05
184 | 184 | Commercial clay |  |  |  |  | 58 | 40 | 18 | 0.45 | OH | 0.405 | 40.5 | 1172.67 | 1 | 1 | 0 | 0 | 0 | 0 | 0 | 0 | 0 | 0 | 0 | 0 | 0 | 0 | 0 | 0 | 0 | 0 | 0 | 0 | Xanthan |  | 0.5 | Polypropylene Fiber |  |  | 0 | [12 empty] | 120 | 1 | 0 |  | https://doi.org/10.1061/JMCEE7.MTENG-19201 | 10.1061/JMCEE7.MTENG-19201 | S13
185 | 185 | Commercial clay |  |  |  |  | 58 | 40 | 18 | 0.45 | OH | 0.405 | 40.5 | 1172.67 | 1 | 1 | 0 | 0 | 0 | 0 | 0 | 1 | 0 | 0 | 0 | 0 | 0 | 0 | 0 | 0 | 0 | 0 | 0 | 0 | Xanthan |  | 0.5 | Polypropylene Fiber |  |  | 0.25 | [12 empty] | 180 | 1 | 0 |  | https://doi.org/10.1061/JMCEE7.MTENG-19201 | 10.1061/JMCEE7.MTENG-19201 | S13
186 | 186 | Commercial clay |  |  |  |  | 58 | 40 | 18 | 0.45 | OH | 0.405 | 40.5 | 1172.67 | 1 | 1 | 0 | 0 | 0 | 0 | 0 | 1 | 0 | 0 | 0 | 0 | 0 | 0 | 0 | 0 | 0 | 0 | 0 | 0 | Xanthan |  | 0.5 | Polypropylene Fiber |  |  | 0.5 | [12 empty] | 250 | 1 | 0 |  | https://doi.org/10.1061/JMCEE7.MTENG-19201 | 10.1061/JMCEE7.MTENG-19201 | S13
187 | 187 | Commercial clay |  |  |  |  | 58 | 40 | 18 | 0.45 | OH | 0.405 | 40.5 | 1172.67 | 1 | 1 | 0 | 0 | 0 | 0 | 0 | 1 | 0 | 0 | 0 | 0 | 0 | 0 | 0 | 0 | 0 | 0 | 0 | 0 | Xanthan |  | 0.5 | Polypropylene Fiber |  |  | 0.75 | [12 empty] | 390 | 1 | 0 |  | https://doi.org/10.1061/JMCEE7.MTENG-19201 | 10.1061/JMCEE7.MTENG-19201 | S13
188 | 188 | Commercial clay |  |  |  |  | 58 | 40 | 18 | 0.45 | OH | 0.405 | 40.5 | 1172.67 | 1 | 1 | 0 | 0 | 0 | 0 | 0 | 1 | 0 | 0 | 0 | 0 | 0 | 0 | 0 | 0 | 0 | 0 | 0 | 0 | Xanthan |  | 0.5 | Polypropylene Fiber |  |  | 1 | [12 empty] | 500 | 1 | 0 |  | https://doi.org/10.1061/JMCEE7.MTENG-19201 | 10.1061/JMCEE7.MTENG-19201 | S13
189 | 189 | Commercial clay |  |  |  |  | 58 | 40 | 18 | 0.45 | OH | 0.405 | 40.5 | 1172.67 | 1 | 1 | 0 | 0 | 0 | 0 | 0 | 0 | 0 | 0 | 0 | 0 | 0 | 0 | 0 | 0 | 0 | 0 | 0 | 0 | Xanthan |  | 1 | Polypropylene Fiber |  |  | 0 | [12 empty] | 120 | 1 | 0 |  | https://doi.org/10.1061/JMCEE7.MTENG-19201 | 10.1061/JMCEE7.MTENG-19201 | S13
190 | 190 | Commercial clay |  |  |  |  | 58 | 40 | 18 | 0.45 | OH | 0.405 | 40.5 | 1172.67 | 1 | 1 | 0 | 0 | 0 | 0 | 0 | 1 | 0 | 0 | 0 | 0 | 0 | 0 | 0 | 0 | 0 | 0 | 0 | 0 | Xanthan |  | 1 | Polypropylene Fiber |  |  | 0.25 | [12 empty] | 190 | 1 | 0 |  | https://doi.org/10.1061/JMCEE7.MTENG-19201 | 10.1061/JMCEE7.MTENG-19201 | S13
191 | 191 | Commercial clay |  |  |  |  | 58 | 40 | 18 | 0.45 | OH | 0.405 | 40.5 | 1172.67 | 1 | 1 | 0 | 0 | 0 | 0 | 0 | 1 | 0 | 0 | 0 | 0 | 0 | 0 | 0 | 0 | 0 | 0 | 0 | 0 | Xanthan |  | 1 | Polypropylene Fiber |  |  | 0.5 | [12 empty] | 270 | 1 | 0 |  | https://doi.org/10.1061/JMCEE7.MTENG-19201 | 10.1061/JMCEE7.MTENG-19201 | S13
192 | 192 | Commercial clay |  |  |  |  | 58 | 40 | 18 | 0.45 | OH | 0.405 | 40.5 | 1172.67 | 1 | 1 | 0 | 0 | 0 | 0 | 0 | 1 | 0 | 0 | 0 | 0 | 0 | 0 | 0 | 0 | 0 | 0 | 0 | 0 | Xanthan |  | 1 | Polypropylene Fiber |  |  | 0.75 | [12 empty] | 400 | 1 | 0 |  | https://doi.org/10.1061/JMCEE7.MTENG-19201 | 10.1061/JMCEE7.MTENG-19201 | S13
193 | 193 | Commercial clay |  |  |  |  | 58 | 40 | 18 | 0.45 | OH | 0.405 | 40.5 | 1172.67 | 1 | 1 | 0 | 0 | 0 | 0 | 0 | 1 | 0 | 0 | 0 | 0 | 0 | 0 | 0 | 0 | 0 | 0 | 0 | 0 | Xanthan |  | 1 | Polypropylene Fiber |  |  | 1 | [12 empty] | 540 | 1 | 0 |  | https://doi.org/10.1061/JMCEE7.MTENG-19201 | 10.1061/JMCEE7.MTENG-19201 | S13
194 | 194 | Commercial clay |  |  |  |  | 58 | 40 | 18 | 0.45 | OH | 0.405 | 40.5 | 1172.67 | 1 | 1 | 0 | 0 | 0 | 0 | 0 | 0 | 0 | 0 | 0 | 0 | 0 | 0 | 0 | 0 | 0 | 0 | 0 | 0 | Xanthan |  | 0.5 | Polypropylene Fiber |  |  | 0 | [12 empty] | 120 | 7 | 0 |  | https://doi.org/10.1061/JMCEE7.MTENG-19201 | 10.1061/JMCEE7.MTENG-19201 | S13
195 | 195 | Commercial clay |  |  |  |  | 58 | 40 | 18 | 0.45 | OH | 0.405 | 40.5 | 1172.67 | 1 | 1 | 0 | 0 | 0 | 0 | 0 | 1 | 0 | 0 | 0 | 0 | 0 | 0 | 0 | 0 | 0 | 0 | 0 | 0 | Xanthan |  | 0.5 | Polypropylene Fiber |  |  | 0.25 | [12 empty] | 170 | 7 | 0 |  | https://doi.org/10.1061/JMCEE7.MTENG-19201 | 10.1061/JMCEE7.MTENG-19201 | S13
196 | 196 | Commercial clay |  |  |  |  | 58 | 40 | 18 | 0.45 | OH | 0.405 | 40.5 | 1172.67 | 1 | 1 | 0 | 0 | 0 | 0 | 0 | 1 | 0 | 0 | 0 | 0 | 0 | 0 | 0 | 0 | 0 | 0 | 0 | 0 | Xanthan |  | 0.5 | Polypropylene Fiber |  |  | 0.5 | [12 empty] | 300 | 7 | 0 |  | https://doi.org/10.1061/JMCEE7.MTENG-19201 | 10.1061/JMCEE7.MTENG-19201 | S13
197 | 197 | Commercial clay |  |  |  |  | 58 | 40 | 18 | 0.45 | OH | 0.405 | 40.5 | 1172.67 | 1 | 1 | 0 | 0 | 0 | 0 | 0 | 1 | 0 | 0 | 0 | 0 | 0 | 0 | 0 | 0 | 0 | 0 | 0 | 0 | Xanthan |  | 0.5 | Polypropylene Fiber |  |  | 0.75 | [12 empty] | 440 | 7 | 0 |  | https://doi.org/10.1061/JMCEE7.MTENG-19201 | 10.1061/JMCEE7.MTENG-19201 | S13
198 | 198 | Commercial clay |  |  |  |  | 58 | 40 | 18 | 0.45 | OH | 0.405 | 40.5 | 1172.67 | 1 | 1 | 0 | 0 | 0 | 0 | 0 | 1 | 0 | 0 | 0 | 0 | 0 | 0 | 0 | 0 | 0 | 0 | 0 | 0 | Xanthan |  | 0.5 | Polypropylene Fiber |  |  | 1 | [12 empty] | 530 | 7 | 0 |  | https://doi.org/10.1061/JMCEE7.MTENG-19201 | 10.1061/JMCEE7.MTENG-19201 | S13
199 | 199 | Commercial clay |  |  |  |  | 58 | 40 | 18 | 0.45 | OH | 0.405 | 40.5 | 1172.67 | 1 | 1 | 0 | 0 | 0 | 0 | 0 | 0 | 0 | 0 | 0 | 0 | 0 | 0 | 0 | 0 | 0 | 0 | 0 | 0 | Xanthan |  | 1 | Polypropylene Fiber |  |  | 0 | [12 empty] | 140 | 7 | 0 |  | https://doi.org/10.1061/JMCEE7.MTENG-19201 | 10.1061/JMCEE7.MTENG-19201 | S13
200 | 200 | Commercial clay |  |  |  |  | 58 | 40 | 18 | 0.45 | OH | 0.405 | 40.5 | 1172.67 | 1 | 1 | 0 | 0 | 0 | 0 | 0 | 1 | 0 | 0 | 0 | 0 | 0 | 0 | 0 | 0 | 0 | 0 | 0 | 0 | Xanthan |  | 1 | Polypropylene Fiber |  |  | 0.25 | [12 empty] | 185 | 7 | 0 |  | https://doi.org/10.1061/JMCEE7.MTENG-19201 | 10.1061/JMCEE7.MTENG-19201 | S13
201 | 201 | Commercial clay |  |  |  |  | 58 | 40 | 18 | 0.45 | OH | 0.405 | 40.5 | 1172.67 | 1 | 1 | 0 | 0 | 0 | 0 | 0 | 1 | 0 | 0 | 0 | 0 | 0 | 0 | 0 | 0 | 0 | 0 | 0 | 0 | Xanthan |  | 1 | Polypropylene Fiber |  |  | 0.5 | [12 empty] | 290 | 7 | 0 |  | https://doi.org/10.1061/JMCEE7.MTENG-19201 | 10.1061/JMCEE7.MTENG-19201 | S13
202 | 202 | Commercial clay |  |  |  |  | 58 | 40 | 18 | 0.45 | OH | 0.405 | 40.5 | 1172.67 | 1 | 1 | 0 | 0 | 0 | 0 | 0 | 1 | 0 | 0 | 0 | 0 | 0 | 0 | 0 | 0 | 0 | 0 | 0 | 0 | Xanthan |  | 1 | Polypropylene Fiber |  |  | 0.75 | [12 empty] | 450 | 7 | 0 |  | https://doi.org/10.1061/JMCEE7.MTENG-19201 | 10.1061/JMCEE7.MTENG-19201 | S13
203 | 203 | Commercial clay |  |  |  |  | 58 | 40 | 18 | 0.45 | OH | 0.405 | 40.5 | 1172.67 | 1 | 1 | 0 | 0 | 0 | 0 | 0 | 1 | 0 | 0 | 0 | 0 | 0 | 0 | 0 | 0 | 0 | 0 | 0 | 0 | Xanthan |  | 1 | Polypropylene Fiber |  |  | 1 | [12 empty] | 640 | 7 | 0 |  | https://doi.org/10.1061/JMCEE7.MTENG-19201 | 10.1061/JMCEE7.MTENG-19201 | S13
204 | 204 | Commercial clay |  |  |  |  | 58 | 40 | 18 | 0.45 | OH | 0.405 | 40.5 | 1172.67 | 1 | 1 | 0 | 0 | 0 | 0 | 0 | 0 | 0 | 0 | 0 | 0 | 0 | 0 | 0 | 0 | 0 | 0 | 0 | 0 | Xanthan |  | 0.5 | Polypropylene Fiber |  |  | 0 | [12 empty] | 135 | 21 | 0 |  | https://doi.org/10.1061/JMCEE7.MTENG-19201 | 10.1061/JMCEE7.MTENG-19201 | S13
205 | 205 | Commercial clay |  |  |  |  | 58 | 40 | 18 | 0.45 | OH | 0.405 | 40.5 | 1172.67 | 1 | 1 | 0 | 0 | 0 | 0 | 0 | 1 | 0 | 0 | 0 | 0 | 0 | 0 | 0 | 0 | 0 | 0 | 0 | 0 | Xanthan |  | 0.5 | Polypropylene Fiber |  |  | 0.25 | [12 empty] | 200 | 21 | 0 |  | https://doi.org/10.1061/JMCEE7.MTENG-19201 | 10.1061/JMCEE7.MTENG-19201 | S13
206 | 206 | Commercial clay |  |  |  |  | 58 | 40 | 18 | 0.45 | OH | 0.405 | 40.5 | 1172.67 | 1 | 1 | 0 | 0 | 0 | 0 | 0 | 1 | 0 | 0 | 0 | 0 | 0 | 0 | 0 | 0 | 0 | 0 | 0 | 0 | Xanthan |  | 0.5 | Polypropylene Fiber |  |  | 0.5 | [12 empty] | 355 | 21 | 0 |  | https://doi.org/10.1061/JMCEE7.MTENG-19201 | 10.1061/JMCEE7.MTENG-19201 | S13
207 | 207 | Commercial clay |  |  |  |  | 58 | 40 | 18 | 0.45 | OH | 0.405 | 40.5 | 1172.67 | 1 | 1 | 0 | 0 | 0 | 0 | 0 | 1 | 0 | 0 | 0 | 0 | 0 | 0 | 0 | 0 | 0 | 0 | 0 | 0 | Xanthan |  | 0.5 | Polypropylene Fiber |  |  | 0.75 | [12 empty] | 460 | 21 | 0 |  | https://doi.org/10.1061/JMCEE7.MTENG-19201 | 10.1061/JMCEE7.MTENG-19201 | S13
208 | 208 | Commercial clay |  |  |  |  | 58 | 40 | 18 | 0.45 | OH | 0.405 | 40.5 | 1172.67 | 1 | 1 | 0 | 0 | 0 | 0 | 0 | 1 | 0 | 0 | 0 | 0 | 0 | 0 | 0 | 0 | 0 | 0 | 0 | 0 | Xanthan |  | 0.5 | Polypropylene Fiber |  |  | 1 | [12 empty] | 555 | 21 | 0 |  | https://doi.org/10.1061/JMCEE7.MTENG-19201 | 10.1061/JMCEE7.MTENG-19201 | S13
209 | 209 | Commercial clay |  |  |  |  | 58 | 40 | 18 | 0.45 | OH | 0.405 | 40.5 | 1172.67 | 1 | 1 | 0 | 0 | 0 | 0 | 0 | 0 | 0 | 0 | 0 | 0 | 0 | 0 | 0 | 0 | 0 | 0 | 0 | 0 | Xanthan |  | 1 | Polypropylene Fiber |  |  | 0 | [12 empty] | 145 | 21 | 0 |  | https://doi.org/10.1061/JMCEE7.MTENG-19201 | 10.1061/JMCEE7.MTENG-19201 | S13
210 | 210 | Commercial clay |  |  |  |  | 58 | 40 | 18 | 0.45 | OH | 0.405 | 40.5 | 1172.67 | 1 | 1 | 0 | 0 | 0 | 0 | 0 | 1 | 0 | 0 | 0 | 0 | 0 | 0 | 0 | 0 | 0 | 0 | 0 | 0 | Xanthan |  | 1 | Polypropylene Fiber |  |  | 0.25 | [12 empty] | 210 | 21 | 0 |  | https://doi.org/10.1061/JMCEE7.MTENG-19201 | 10.1061/JMCEE7.MTENG-19201 | S13
211 | 211 | Commercial clay |  |  |  |  | 58 | 40 | 18 | 0.45 | OH | 0.405 | 40.5 | 1172.67 | 1 | 1 | 0 | 0 | 0 | 0 | 0 | 1 | 0 | 0 | 0 | 0 | 0 | 0 | 0 | 0 | 0 | 0 | 0 | 0 | Xanthan |  | 1 | Polypropylene Fiber |  |  | 0.5 | [12 empty] | 360 | 21 | 0 |  | https://doi.org/10.1061/JMCEE7.MTENG-19201 | 10.1061/JMCEE7.MTENG-19201 | S13
212 | 212 | Commercial clay |  |  |  |  | 58 | 40 | 18 | 0.45 | OH | 0.405 | 40.5 | 1172.67 | 1 | 1 | 0 | 0 | 0 | 0 | 0 | 1 | 0 | 0 | 0 | 0 | 0 | 0 | 0 | 0 | 0 | 0 | 0 | 0 | Xanthan |  | 1 | Polypropylene Fiber |  |  | 0.75 | [12 empty] | 470 | 21 | 0 |  | https://doi.org/10.1061/JMCEE7.MTENG-19201 | 10.1061/JMCEE7.MTENG-19201 | S13
213 | 213 | Commercial clay |  |  |  |  | 58 | 40 | 18 | 0.45 | OH | 0.405 | 40.5 | 1172.67 | 1 | 1 | 0 | 0 | 0 | 0 | 0 | 1 | 0 | 0 | 0 | 0 | 0 | 0 | 0 | 0 | 0 | 0 | 0 | 0 | Xanthan |  | 1 | Polypropylene Fiber |  |  | 1 | [12 empty] | 635 | 21 | 0 |  | https://doi.org/10.1061/JMCEE7.MTENG-19201 | 10.1061/JMCEE7.MTENG-19201 | S13
214 | 214 | Commercial clay |  |  |  |  | 58 | 40 | 18 | 0.45 | OH | 0.405 | 40.5 | 1172.67 | 1 | 0 | 0 | 1 | 0 | 0 | 0 | 0 | 0 | 0 | 0 | 0 | 0 | 0 | 0 | 0 | 0 | 0 | 0 | 0 | Guar gum |  | 0.5 | Polypropylene Fiber |  |  | 0 | [12 empty] | 120 | 1 | 0 |  | https://doi.org/10.1061/JMCEE7.MTENG-19201 | 10.1061/JMCEE7.MTENG-19201 | S13
215 | 215 | Commercial clay |  |  |  |  | 58 | 40 | 18 | 0.45 | OH | 0.405 | 40.5 | 1172.67 | 1 | 0 | 0 | 1 | 0 | 0 | 0 | 1 | 0 | 0 | 0 | 0 | 0 | 0 | 0 | 0 | 0 | 0 | 0 | 0 | Guar gum |  | 0.5 | Polypropylene Fiber |  |  | 0.25 | [12 empty] | 170 | 1 | 0 |  | https://doi.org/10.1061/JMCEE7.MTENG-19201 | 10.1061/JMCEE7.MTENG-19201 | S13
216 | 216 | Commercial clay |  |  |  |  | 58 | 40 | 18 | 0.45 | OH | 0.405 | 40.5 | 1172.67 | 1 | 0 | 0 | 1 | 0 | 0 | 0 | 1 | 0 | 0 | 0 | 0 | 0 | 0 | 0 | 0 | 0 | 0 | 0 | 0 | Guar gum |  | 0.5 | Polypropylene Fiber |  |  | 0.5 | [12 empty] | 280 | 1 | 0 |  | https://doi.org/10.1061/JMCEE7.MTENG-19201 | 10.1061/JMCEE7.MTENG-19201 | S13
217 | 217 | Commercial clay |  |  |  |  | 58 | 40 | 18 | 0.45 | OH | 0.405 | 40.5 | 1172.67 | 1 | 0 | 0 | 1 | 0 | 0 | 0 | 1 | 0 | 0 | 0 | 0 | 0 | 0 | 0 | 0 | 0 | 0 | 0 | 0 | Guar gum |  | 0.5 | Polypropylene Fiber |  |  | 0.75 | [12 empty] | 340 | 1 | 0 |  | https://doi.org/10.1061/JMCEE7.MTENG-19201 | 10.1061/JMCEE7.MTENG-19201 | S13
218 | 218 | Commercial clay |  |  |  |  | 58 | 40 | 18 | 0.45 | OH | 0.405 | 40.5 | 1172.67 | 1 | 0 | 0 | 1 | 0 | 0 | 0 | 1 | 0 | 0 | 0 | 0 | 0 | 0 | 0 | 0 | 0 | 0 | 0 | 0 | Guar gum |  | 0.5 | Polypropylene Fiber |  |  | 1 | [12 empty] | 480 | 1 | 0 |  | https://doi.org/10.1061/JMCEE7.MTENG-19201 | 10.1061/JMCEE7.MTENG-19201 | S13
219 | 219 | Commercial clay |  |  |  |  | 58 | 40 | 18 | 0.45 | OH | 0.405 | 40.5 | 1172.67 | 1 | 0 | 0 | 1 | 0 | 0 | 0 | 0 | 0 | 0 | 0 | 0 | 0 | 0 | 0 | 0 | 0 | 0 | 0 | 0 | Guar gum |  | 1 | Polypropylene Fiber |  |  | 0 | [12 empty] | 140 | 1 | 0 |  | https://doi.org/10.1061/JMCEE7.MTENG-19201 | 10.1061/JMCEE7.MTENG-19201 | S13
220 | 220 | Commercial clay |  |  |  |  | 58 | 40 | 18 | 0.45 | OH | 0.405 | 40.5 | 1172.67 | 1 | 0 | 0 | 1 | 0 | 0 | 0 | 1 | 0 | 0 | 0 | 0 | 0 | 0 | 0 | 0 | 0 | 0 | 0 | 0 | Guar gum |  | 1 | Polypropylene Fiber |  |  | 0.25 | [12 empty] | 180 | 1 | 0 |  | https://doi.org/10.1061/JMCEE7.MTENG-19201 | 10.1061/JMCEE7.MTENG-19201 | S13
221 | 221 | Commercial clay |  |  |  |  | 58 | 40 | 18 | 0.45 | OH | 0.405 | 40.5 | 1172.67 | 1 | 0 | 0 | 1 | 0 | 0 | 0 | 1 | 0 | 0 | 0 | 0 | 0 | 0 | 0 | 0 | 0 | 0 | 0 | 0 | Guar gum |  | 1 | Polypropylene Fiber |  |  | 0.5 | [12 empty] | 300 | 1 | 0 |  | https://doi.org/10.1061/JMCEE7.MTENG-19201 | 10.1061/JMCEE7.MTENG-19201 | S13
222 | 222 | Commercial clay |  |  |  |  | 58 | 40 | 18 | 0.45 | OH | 0.405 | 40.5 | 1172.67 | 1 | 0 | 0 | 1 | 0 | 0 | 0 | 1 | 0 | 0 | 0 | 0 | 0 | 0 | 0 | 0 | 0 | 0 | 0 | 0 | Guar gum |  | 1 | Polypropylene Fiber |  |  | 0.75 | [12 empty] | 350 | 1 | 0 |  | https://doi.org/10.1061/JMCEE7.MTENG-19201 | 10.1061/JMCEE7.MTENG-19201 | S13
223 | 223 | Commercial clay |  |  |  |  | 58 | 40 | 18 | 0.45 | OH | 0.405 | 40.5 | 1172.67 | 1 | 0 | 0 | 1 | 0 | 0 | 0 | 1 | 0 | 0 | 0 | 0 | 0 | 0 | 0 | 0 | 0 | 0 | 0 | 0 | Guar gum |  | 1 | Polypropylene Fiber |  |  | 1 | [12 empty] | 410 | 1 | 0 |  | https://doi.org/10.1061/JMCEE7.MTENG-19201 | 10.1061/JMCEE7.MTENG-19201 | S13
224 | 224 | Commercial clay |  |  |  |  | 58 | 40 | 18 | 0.45 | OH | 0.405 | 40.5 | 1172.67 | 1 | 0 | 0 | 1 | 0 | 0 | 0 | 0 | 0 | 0 | 0 | 0 | 0 | 0 | 0 | 0 | 0 | 0 | 0 | 0 | Guar gum |  | 0.5 | Polypropylene Fiber |  |  | 0 | [12 empty] | 130 | 7 | 0 |  | https://doi.org/10.1061/JMCEE7.MTENG-19201 | 10.1061/JMCEE7.MTENG-19201 | S13
225 | 225 | Commercial clay |  |  |  |  | 58 | 40 | 18 | 0.45 | OH | 0.405 | 40.5 | 1172.67 | 1 | 0 | 0 | 1 | 0 | 0 | 0 | 1 | 0 | 0 | 0 | 0 | 0 | 0 | 0 | 0 | 0 | 0 | 0 | 0 | Guar gum |  | 0.5 | Polypropylene Fiber |  |  | 0.25 | [12 empty] | 200 | 7 | 0 |  | https://doi.org/10.1061/JMCEE7.MTENG-19201 | 10.1061/JMCEE7.MTENG-19201 | S13
226 | 226 | Commercial clay |  |  |  |  | 58 | 40 | 18 | 0.45 | OH | 0.405 | 40.5 | 1172.67 | 1 | 0 | 0 | 1 | 0 | 0 | 0 | 1 | 0 | 0 | 0 | 0 | 0 | 0 | 0 | 0 | 0 | 0 | 0 | 0 | Guar gum |  | 0.5 | Polypropylene Fiber |  |  | 0.5 | [12 empty] | 360 | 7 | 0 |  | https://doi.org/10.1061/JMCEE7.MTENG-19201 | 10.1061/JMCEE7.MTENG-19201 | S13
227 | 227 | Commercial clay |  |  |  |  | 58 | 40 | 18 | 0.45 | OH | 0.405 | 40.5 | 1172.67 | 1 | 0 | 0 | 1 | 0 | 0 | 0 | 1 | 0 | 0 | 0 | 0 | 0 | 0 | 0 | 0 | 0 | 0 | 0 | 0 | Guar gum |  | 0.5 | Polypropylene Fiber |  |  | 0.75 | [12 empty] | 360 | 7 | 0 |  | https://doi.org/10.1061/JMCEE7.MTENG-19201 | 10.1061/JMCEE7.MTENG-19201 | S13
228 | 228 | Commercial clay |  |  |  |  | 58 | 40 | 18 | 0.45 | OH | 0.405 | 40.5 | 1172.67 | 1 | 0 | 0 | 1 | 0 | 0 | 0 | 1 | 0 | 0 | 0 | 0 | 0 | 0 | 0 | 0 | 0 | 0 | 0 | 0 | Guar gum |  | 0.5 | Polypropylene Fiber |  |  | 1 | [12 empty] | 500 | 7 | 0 |  | https://doi.org/10.1061/JMCEE7.MTENG-19201 | 10.1061/JMCEE7.MTENG-19201 | S13
229 | 229 | Commercial clay |  |  |  |  | 58 | 40 | 18 | 0.45 | OH | 0.405 | 40.5 | 1172.67 | 1 | 0 | 0 | 1 | 0 | 0 | 0 | 0 | 0 | 0 | 0 | 0 | 0 | 0 | 0 | 0 | 0 | 0 | 0 | 0 | Guar gum |  | 1 | Polypropylene Fiber |  |  | 0 | [12 empty] | 150 | 7 | 0 |  | https://doi.org/10.1061/JMCEE7.MTENG-19201 | 10.1061/JMCEE7.MTENG-19201 | S13
230 | 230 | Commercial clay |  |  |  |  | 58 | 40 | 18 | 0.45 | OH | 0.405 | 40.5 | 1172.67 | 1 | 0 | 0 | 1 | 0 | 0 | 0 | 1 | 0 | 0 | 0 | 0 | 0 | 0 | 0 | 0 | 0 | 0 | 0 | 0 | Guar gum |  | 1 | Polypropylene Fiber |  |  | 0.25 | [12 empty] | 180 | 7 | 0 |  | https://doi.org/10.1061/JMCEE7.MTENG-19201 | 10.1061/JMCEE7.MTENG-19201 | S13
231 | 231 | Commercial clay |  |  |  |  | 58 | 40 | 18 | 0.45 | OH | 0.405 | 40.5 | 1172.67 | 1 | 0 | 0 | 1 | 0 | 0 | 0 | 1 | 0 | 0 | 0 | 0 | 0 | 0 | 0 | 0 | 0 | 0 | 0 | 0 | Guar gum |  | 1 | Polypropylene Fiber |  |  | 0.5 | [12 empty] | 330 | 7 | 0 |  | https://doi.org/10.1061/JMCEE7.MTENG-19201 | 10.1061/JMCEE7.MTENG-19201 | S13
232 | 232 | Commercial clay |  |  |  |  | 58 | 40 | 18 | 0.45 | OH | 0.405 | 40.5 | 1172.67 | 1 | 0 | 0 | 1 | 0 | 0 | 0 | 1 | 0 | 0 | 0 | 0 | 0 | 0 | 0 | 0 | 0 | 0 | 0 | 0 | Guar gum |  | 1 | Polypropylene Fiber |  |  | 0.75 | [12 empty] | 390 | 7 | 0 |  | https://doi.org/10.1061/JMCEE7.MTENG-19201 | 10.1061/JMCEE7.MTENG-19201 | S13
233 | 233 | Commercial clay |  |  |  |  | 58 | 40 | 18 | 0.45 | OH | 0.405 | 40.5 | 1172.67 | 1 | 0 | 0 | 1 | 0 | 0 | 0 | 1 | 0 | 0 | 0 | 0 | 0 | 0 | 0 | 0 | 0 | 0 | 0 | 0 | Guar gum |  | 1 | Polypropylene Fiber |  |  | 1 | [12 empty] | 420 | 7 | 0 |  | https://doi.org/10.1061/JMCEE7.MTENG-19201 | 10.1061/JMCEE7.MTENG-19201 | S13
234 | 234 | Commercial clay |  |  |  |  | 58 | 40 | 18 | 0.45 | OH | 0.405 | 40.5 | 1172.67 | 1 | 0 | 0 | 1 | 0 | 0 | 0 | 0 | 0 | 0 | 0 | 0 | 0 | 0 | 0 | 0 | 0 | 0 | 0 | 0 | Guar gum |  | 0.5 | Polypropylene Fiber |  |  | 0 | [12 empty] | 140 | 21 | 0 |  | https://doi.org/10.1061/JMCEE7.MTENG-19201 | 10.1061/JMCEE7.MTENG-19201 | S13
235 | 235 | Commercial clay |  |  |  |  | 58 | 40 | 18 | 0.45 | OH | 0.405 | 40.5 | 1172.67 | 1 | 0 | 0 | 1 | 0 | 0 | 0 | 1 | 0 | 0 | 0 | 0 | 0 | 0 | 0 | 0 | 0 | 0 | 0 | 0 | Guar gum |  | 0.5 | Polypropylene Fiber |  |  | 0.25 | [12 empty] | 220 | 21 | 0 |  | https://doi.org/10.1061/JMCEE7.MTENG-19201 | 10.1061/JMCEE7.MTENG-19201 | S13
236 | 236 | Commercial clay |  |  |  |  | 58 | 40 | 18 | 0.45 | OH | 0.405 | 40.5 | 1172.67 | 1 | 0 | 0 | 1 | 0 | 0 | 0 | 1 | 0 | 0 | 0 | 0 | 0 | 0 | 0 | 0 | 0 | 0 | 0 | 0 | Guar gum |  | 0.5 | Polypropylene Fiber |  |  | 0.5 | [12 empty] | 420 | 21 | 0 |  | https://doi.org/10.1061/JMCEE7.MTENG-19201 | 10.1061/JMCEE7.MTENG-19201 | S13
237 | 237 | Commercial clay |  |  |  |  | 58 | 40 | 18 | 0.45 | OH | 0.405 | 40.5 | 1172.67 | 1 | 0 | 0 | 1 | 0 | 0 | 0 | 1 | 0 | 0 | 0 | 0 | 0 | 0 | 0 | 0 | 0 | 0 | 0 | 0 | Guar gum |  | 0.5 | Polypropylene Fiber |  |  | 0.75 | [12 empty] | 470 | 21 | 0 |  | https://doi.org/10.1061/JMCEE7.MTENG-19201 | 10.1061/JMCEE7.MTENG-19201 | S13
238 | 238 | Commercial clay |  |  |  |  | 58 | 40 | 18 | 0.45 | OH | 0.405 | 40.5 | 1172.67 | 1 | 0 | 0 | 1 | 0 | 0 | 0 | 1 | 0 | 0 | 0 | 0 | 0 | 0 | 0 | 0 | 0 | 0 | 0 | 0 | Guar gum |  | 0.5 | Polypropylene Fiber |  |  | 1 | [12 empty] | 520 | 21 | 0 |  | https://doi.org/10.1061/JMCEE7.MTENG-19201 | 10.1061/JMCEE7.MTENG-19201 | S13
239 | 239 | Commercial clay |  |  |  |  | 58 | 40 | 18 | 0.45 | OH | 0.405 | 40.5 | 1172.67 | 1 | 0 | 0 | 1 | 0 | 0 | 0 | 0 | 0 | 0 | 0 | 0 | 0 | 0 | 0 | 0 | 0 | 0 | 0 | 0 | Guar gum |  | 1 | Polypropylene Fiber |  |  | 0 | [12 empty] | 160 | 21 | 0 |  | https://doi.org/10.1061/JMCEE7.MTENG-19201 | 10.1061/JMCEE7.MTENG-19201 | S13
240 | 240 | Commercial clay |  |  |  |  | 58 | 40 | 18 | 0.45 | OH | 0.405 | 40.5 | 1172.67 | 1 | 0 | 0 | 1 | 0 | 0 | 0 | 1 | 0 | 0 | 0 | 0 | 0 | 0 | 0 | 0 | 0 | 0 | 0 | 0 | Guar gum |  | 1 | Polypropylene Fiber |  |  | 0.25 | [12 empty] | 240 | 21 | 0 |  | https://doi.org/10.1061/JMCEE7.MTENG-19201 | 10.1061/JMCEE7.MTENG-19201 | S13
241 | 241 | Commercial clay |  |  |  |  | 58 | 40 | 18 | 0.45 | OH | 0.405 | 40.5 | 1172.67 | 1 | 0 | 0 | 1 | 0 | 0 | 0 | 1 | 0 | 0 | 0 | 0 | 0 | 0 | 0 | 0 | 0 | 0 | 0 | 0 | Guar gum |  | 1 | Polypropylene Fiber |  |  | 0.5 | [12 empty] | 380 | 21 | 0 |  | https://doi.org/10.1061/JMCEE7.MTENG-19201 | 10.1061/JMCEE7.MTENG-19201 | S13
242 | 242 | Commercial clay |  |  |  |  | 58 | 40 | 18 | 0.45 | OH | 0.405 | 40.5 | 1172.67 | 1 | 0 | 0 | 1 | 0 | 0 | 0 | 1 | 0 | 0 | 0 | 0 | 0 | 0 | 0 | 0 | 0 | 0 | 0 | 0 | Guar gum |  | 1 | Polypropylene Fiber |  |  | 0.75 | [12 empty] | 430 | 21 | 0 |  | https://doi.org/10.1061/JMCEE7.MTENG-19201 | 10.1061/JMCEE7.MTENG-19201 | S13
243 | 243 | Commercial clay |  |  |  |  | 58 | 40 | 18 | 0.45 | OH | 0.405 | 40.5 | 1172.67 | 1 | 0 | 0 | 1 | 0 | 0 | 0 | 1 | 0 | 0 | 0 | 0 | 0 | 0 | 0 | 0 | 0 | 0 | 0 | 0 | Guar gum |  | 1 | Polypropylene Fiber |  |  | 1 | [12 empty] | 470 | 21 | 0 |  | https://doi.org/10.1061/JMCEE7.MTENG-19201 | 10.1061/JMCEE7.MTENG-19201 | S13
244 | 244 | Undavalli in Guntur District, Andhra Pradesh | 5 | 49 | 46 | 2.68 | 72 | 27 | 45 | 3 | CH |  |  |  | 0 | 0 | 0 | 0 | 0 | 0 | 0 | 0 | 0 | 0 | 0 | 0 | 0 | 0 | 0 | 0 | 0 | 0 | 0 | 0 | Xanthan |  | 0 | RHA(rice husk ash) |  |  | 0 | [10 empty] | 1510 | 25 | 200 | 7 | 0 |  | https://doi.org/10.1051/e3sconf/202339101004 | 10.1051/e3sconf/202339101004 | S11
245 | 245 | Undavalli in Guntur District, Andhra Pradesh | 5 | 49 | 46 | 2.68 | 72 | 27 | 45 | 3 | CH |  |  |  | 0 | 0 | 0 | 0 | 0 | 0 | 0 | 0 | 0 | 0 | 0 | 0 | 0 | 0 | 0 | 0 | 0 | 0 | 0 | 0 | Xanthan |  | 0 | RHA(rice husk ash) |  |  | 0 | [10 empty] | 1510 | 25 | 210 | 14 | 0 |  | https://doi.org/10.1051/e3sconf/202339101004 | 10.1051/e3sconf/202339101004 | S11
246 | 246 | Undavalli in Guntur District, Andhra Pradesh | 5 | 49 | 46 | 2.68 | 72 | 27 | 45 | 3 | CH |  |  |  | 0 | 0 | 0 | 0 | 0 | 0 | 0 | 0 | 0 | 0 | 0 | 0 | 0 | 0 | 0 | 0 | 0 | 0 | 0 | 0 | Xanthan |  | 0 | RHA(rice husk ash) |  |  | 0 | [10 empty] | 1510 | 25 | 230 | 28 | 0 |  | https://doi.org/10.1051/e3sconf/202339101004 | 10.1051/e3sconf/202339101004 | S11
247 | 247 | Undavalli in Guntur District, Andhra Pradesh | 5 | 49 | 46 | 2.68 | 72 | 27 | 45 | 3 | CH |  |  |  | 0 | 0 | 0 | 0 | 0 | 0 | 0 | 0 | 0 | 0 | 0 | 0 | 0 | 0 | 0 | 0 | 0 | 0 | 0 | 0 | Xanthan |  | 0 | RHA(rice husk ash) |  |  | 0 | [10 empty] | 1510 | 25 | 370 | 56 | 0 |  | https://doi.org/10.1051/e3sconf/202339101004 | 10.1051/e3sconf/202339101004 | S11
248 | 248 | Undavalli in Guntur District, Andhra Pradesh | 5 | 49 | 46 | 2.68 | 72 | 27 | 45 | 3 | CH |  |  |  | 0 | 1 | 0 | 0 | 0 | 0 | 0 | 0 | 1 | 0 | 0 | 0 | 0 | 0 | 0 | 0 | 0 | 0 | 0 | 0 | Xanthan |  | 0.6 | RHA(rice husk ash) |  |  | 10 | [10 empty] | 1500 | 27 | 230 | 7 | 0 |  | https://doi.org/10.1051/e3sconf/202339101004 | 10.1051/e3sconf/202339101004 | S11
249 | 249 | Undavalli in Guntur District, Andhra Pradesh | 5 | 49 | 46 | 2.68 | 72 | 27 | 45 | 3 | CH |  |  |  | 0 | 1 | 0 | 0 | 0 | 0 | 0 | 0 | 1 | 0 | 0 | 0 | 0 | 0 | 0 | 0 | 0 | 0 | 0 | 0 | Xanthan |  | 0.6 | RHA(rice husk ash) |  |  | 10 | [10 empty] | 1500 | 27 | 240 | 14 | 0 |  | https://doi.org/10.1051/e3sconf/202339101004 | 10.1051/e3sconf/202339101004 | S11
250 | 250 | Undavalli in Guntur District, Andhra Pradesh | 5 | 49 | 46 | 2.68 | 72 | 27 | 45 | 3 | CH |  |  |  | 0 | 1 | 0 | 0 | 0 | 0 | 0 | 0 | 1 | 0 | 0 | 0 | 0 | 0 | 0 | 0 | 0 | 0 | 0 | 0 | Xanthan |  | 0.6 | RHA(rice husk ash) |  |  | 10 | [10 empty] | 1500 | 27 | 300 | 28 | 0 |  | https://doi.org/10.1051/e3sconf/202339101004 | 10.1051/e3sconf/202339101004 | S11
251 | 251 | Undavalli in Guntur District, Andhra Pradesh | 5 | 49 | 46 | 2.68 | 72 | 27 | 45 | 3 | CH |  |  |  | 0 | 1 | 0 | 0 | 0 | 0 | 0 | 0 | 1 | 0 | 0 | 0 | 0 | 0 | 0 | 0 | 0 | 0 | 0 | 0 | Xanthan |  | 0.6 | RHA(rice husk ash) |  |  | 10 | [10 empty] | 1500 | 27 | 450 | 56 | 0 |  | https://doi.org/10.1051/e3sconf/202339101004 | 10.1051/e3sconf/202339101004 | S11
252 | 252 | Undavalli in Guntur District, Andhra Pradesh | 5 | 49 | 46 | 2.68 | 72 | 27 | 45 | 3 | CH |  |  |  | 0 | 1 | 0 | 0 | 0 | 0 | 0 | 0 | 1 | 0 | 0 | 0 | 0 | 0 | 0 | 0 | 0 | 0 | 0 | 0 | Xanthan |  | 0.6 | RHA(rice husk ash) |  |  | 20 | [10 empty] | 1480 | 28.3 | 240 | 7 | 0 |  | https://doi.org/10.1051/e3sconf/202339101004 | 10.1051/e3sconf/202339101004 | S11
253 | 253 | Undavalli in Guntur District, Andhra Pradesh | 5 | 49 | 46 | 2.68 | 72 | 27 | 45 | 3 | CH |  |  |  | 0 | 1 | 0 | 0 | 0 | 0 | 0 | 0 | 1 | 0 | 0 | 0 | 0 | 0 | 0 | 0 | 0 | 0 | 0 | 0 | Xanthan |  | 0.6 | RHA(rice husk ash) |  |  | 20 | [10 empty] | 1480 | 28.3 | 260 | 14 | 0 |  | https://doi.org/10.1051/e3sconf/202339101004 | 10.1051/e3sconf/202339101004 | S11
254 | 254 | Undavalli in Guntur District, Andhra Pradesh | 5 | 49 | 46 | 2.68 | 72 | 27 | 45 | 3 | CH |  |  |  | 0 | 1 | 0 | 0 | 0 | 0 | 0 | 0 | 1 | 0 | 0 | 0 | 0 | 0 | 0 | 0 | 0 | 0 | 0 | 0 | Xanthan |  | 0.6 | RHA(rice husk ash) |  |  | 20 | [10 empty] | 1480 | 28.3 | 350 | 28 | 0 |  | https://doi.org/10.1051/e3sconf/202339101004 | 10.1051/e3sconf/202339101004 | S11
255 | 255 | Undavalli in Guntur District, Andhra Pradesh | 5 | 49 | 46 | 2.68 | 72 | 27 | 45 | 3 | CH |  |  |  | 0 | 1 | 0 | 0 | 0 | 0 | 0 | 0 | 1 | 0 | 0 | 0 | 0 | 0 | 0 | 0 | 0 | 0 | 0 | 0 | Xanthan |  | 0.6 | RHA(rice husk ash) |  |  | 20 | [10 empty] | 1480 | 28.3 | 500 | 56 | 0 |  | https://doi.org/10.1051/e3sconf/202339101004 | 10.1051/e3sconf/202339101004 | S11
256 | 256 | Undavalli in Guntur District, Andhra Pradesh | 5 | 49 | 46 | 2.68 | 72 | 27 | 45 | 3 | CH |  |  |  | 0 | 1 | 0 | 0 | 0 | 0 | 0 | 0 | 1 | 0 | 0 | 0 | 0 | 0 | 0 | 0 | 0 | 0 | 0 | 0 | Xanthan |  | 0.6 | RHA(rice husk ash) |  |  | 30 | [10 empty] | 1450 | 29.5 | 290 | 7 | 0 |  | https://doi.org/10.1051/e3sconf/202339101004 | 10.1051/e3sconf/202339101004 | S11
257 | 257 | Undavalli in Guntur District, Andhra Pradesh | 5 | 49 | 46 | 2.68 | 72 | 27 | 45 | 3 | CH |  |  |  | 0 | 1 | 0 | 0 | 0 | 0 | 0 | 0 | 1 | 0 | 0 | 0 | 0 | 0 | 0 | 0 | 0 | 0 | 0 | 0 | Xanthan |  | 0.6 | RHA(rice husk ash) |  |  | 30 | [10 empty] | 1450 | 29.5 | 340 | 14 | 0 |  | https://doi.org/10.1051/e3sconf/202339101004 | 10.1051/e3sconf/202339101004 | S11
258 | 258 | Undavalli in Guntur District, Andhra Pradesh | 5 | 49 | 46 | 2.68 | 72 | 27 | 45 | 3 | CH |  |  |  | 0 | 1 | 0 | 0 | 0 | 0 | 0 | 0 | 1 | 0 | 0 | 0 | 0 | 0 | 0 | 0 | 0 | 0 | 0 | 0 | Xanthan |  | 0.6 | RHA(rice husk ash) |  |  | 30 | [10 empty] | 1450 | 29.5 | 380 | 28 | 0 |  | https://doi.org/10.1051/e3sconf/202339101004 | 10.1051/e3sconf/202339101004 | S11
259 | 259 | Undavalli in Guntur District, Andhra Pradesh | 5 | 49 | 46 | 2.68 | 72 | 27 | 45 | 3 | CH |  |  |  | 0 | 1 | 0 | 0 | 0 | 0 | 0 | 0 | 1 | 0 | 0 | 0 | 0 | 0 | 0 | 0 | 0 | 0 | 0 | 0 | Xanthan |  | 0.6 | RHA(rice husk ash) |  |  | 30 | [10 empty] | 1450 | 29.5 | 550 | 56 | 0 |  | https://doi.org/10.1051/e3sconf/202339101004 | 10.1051/e3sconf/202339101004 | S11
260 | 260 | Undavalli in Guntur District, Andhra Pradesh | 5 | 49 | 46 | 2.68 | 72 | 27 | 45 | 3 | CH |  |  |  | 0 | 1 | 0 | 0 | 0 | 0 | 0 | 0 | 1 | 0 | 0 | 0 | 0 | 0 | 0 | 0 | 0 | 0 | 0 | 0 | Xanthan |  | 0.6 | RHA(rice husk ash) |  |  | 40 | [10 empty] | 1430 | 30.5 | 330 | 7 | 0 |  | https://doi.org/10.1051/e3sconf/202339101004 | 10.1051/e3sconf/202339101004 | S11
261 | 261 | Undavalli in Guntur District, Andhra Pradesh | 5 | 49 | 46 | 2.68 | 72 | 27 | 45 | 3 | CH |  |  |  | 0 | 1 | 0 | 0 | 0 | 0 | 0 | 0 | 1 | 0 | 0 | 0 | 0 | 0 | 0 | 0 | 0 | 0 | 0 | 0 | Xanthan |  | 0.6 | RHA(rice husk ash) |  |  | 40 | [10 empty] | 1430 | 30.5 | 360 | 14 | 0 |  | https://doi.org/10.1051/e3sconf/202339101004 | 10.1051/e3sconf/202339101004 | S11
262 | 262 | Undavalli in Guntur District, Andhra Pradesh | 5 | 49 | 46 | 2.68 | 72 | 27 | 45 | 3 | CH |  |  |  | 0 | 1 | 0 | 0 | 0 | 0 | 0 | 0 | 1 | 0 | 0 | 0 | 0 | 0 | 0 | 0 | 0 | 0 | 0 | 0 | Xanthan |  | 0.6 | RHA(rice husk ash) |  |  | 40 | [10 empty] | 1430 | 30.5 | 400 | 28 | 0 |  | https://doi.org/10.1051/e3sconf/202339101004 | 10.1051/e3sconf/202339101004 | S11
263 | 263 | Undavalli in Guntur District, Andhra Pradesh | 5 | 49 | 46 | 2.68 | 72 | 27 | 45 | 3 | CH |  |  |  | 0 | 1 | 0 | 0 | 0 | 0 | 0 | 0 | 1 | 0 | 0 | 0 | 0 | 0 | 0 | 0 | 0 | 0 | 0 | 0 | Xanthan |  | 0.6 | RHA(rice husk ash) |  |  | 40 | [10 empty] | 1430 | 30.5 | 560 | 56 | 0 |  | https://doi.org/10.1051/e3sconf/202339101004 | 10.1051/e3sconf/202339101004 | S11
264 | 264 | Kuttanad region , Alappuzha, Kerala | 6.5 | 11.5 | 82 | 2.3 | 51 | 33 | 18 | 620 | OH | 22 | 22 | 1600 | 0 | 1 | 0 | 0 | 0 | 0 | 0 | 0 | 0 | 1 | 0 | 0 | 0 | 0 | 0 | 0 | 0 | 0 | 0 | 0 | Xanthan |  | 2.5 | Lime |  |  | 5.5 | [10 empty] | 1380 | 32 | 751.1894 | 0 | 0 |  | https://doi.org/10.1007/s40098-025-01375-4 | 10.1007/s40098-025-01375-4 | S04
265 | 265 | Kuttanad region , Alappuzha, Kerala | 6.5 | 11.5 | 82 | 2.3 | 51 | 33 | 18 | 620 | OH | 22 | 22 | 1600 | 0 | 1 | 0 | 0 | 0 | 0 | 0 | 0 | 0 | 1 | 0 | 0 | 0 | 0 | 0 | 0 | 0 | 0 | 0 | 0 | Xanthan |  | 2.5 | Lime |  |  | 5.5 | [10 empty] | 1380 | 32 | 1971.137 | 7 | 0 |  | https://doi.org/10.1007/s40098-025-01375-4 | 10.1007/s40098-025-01375-4 | S04
266 | 266 | Kuttanad region , Alappuzha, Kerala | 6.5 | 11.5 | 82 | 2.3 | 51 | 33 | 18 | 620 | OH | 22 | 22 | 1600 | 0 | 1 | 0 | 0 | 0 | 0 | 0 | 0 | 0 | 1 | 0 | 0 | 0 | 0 | 0 | 0 | 0 | 0 | 0 | 0 | Xanthan |  | 2.5 | Lime |  |  | 5.5 | [10 empty] | 1380 | 32 | 3183.2386 | 14 | 0 |  | https://doi.org/10.1007/s40098-025-01375-4 | 10.1007/s40098-025-01375-4 | S04
267 | 267 | Kuttanad region , Alappuzha, Kerala | 6.5 | 11.5 | 82 | 2.3 | 51 | 33 | 18 | 620 | OH | 22 | 22 | 1600 | 0 | 1 | 0 | 0 | 0 | 0 | 0 | 0 | 0 | 1 | 0 | 0 | 0 | 0 | 0 | 0 | 0 | 0 | 0 | 0 | Xanthan |  | 2.5 | Lime |  |  | 5.5 | [10 empty] | 1380 | 32 | 3726.53 | 28 | 0 |  | https://doi.org/10.1007/s40098-025-01375-4 | 10.1007/s40098-025-01375-4 | S04
268 | 268 | Nanjing, Jiangsu Province, China | 22.1 | 71.3 | 6.6 | 2.7 | 33.4 | 23.3 | 10.1 | 40 | CL |  |  |  | 0 | 0 | 0 | 0 | 0 | 0 | 0 | 0 | 0 | 0 | 0 | 0 | 0 | 0 | 0 | 1 | 0 | 0 | 0 | 0 | Guar gum |  | 0 | Cement |  |  | 15 | [12 empty] | 105 | 3 | 0 |  | https://doi.org/10.1080/1064119X.2025.2518484 | 10.1080/1064119X.2025.2518484 | S14
269 | 269 | Nanjing, Jiangsu Province, China | 22.1 | 71.3 | 6.6 | 2.7 | 33.4 | 23.3 | 10.1 | 40 | CL |  |  |  | 0 | 0 | 0 | 1 | 0 | 0 | 0 | 0 | 0 | 0 | 0 | 0 | 0 | 0 | 0 | 1 | 0 | 0 | 0 | 0 | Guar gum |  | 0.01 | Cement |  |  | 15 | [12 empty] | 220 | 3 | 0 |  | https://doi.org/10.1080/1064119X.2025.2518484 | 10.1080/1064119X.2025.2518484 | S14
270 | 270 | Nanjing, Jiangsu Province, China | 22.1 | 71.3 | 6.6 | 2.7 | 33.4 | 23.3 | 10.1 | 40 | CL |  |  |  | 0 | 0 | 0 | 1 | 0 | 0 | 0 | 0 | 0 | 0 | 0 | 0 | 0 | 0 | 0 | 1 | 0 | 0 | 0 | 0 | Guar gum |  | 0.02 | Cement |  |  | 15 | [12 empty] | 290 | 3 | 0 |  | https://doi.org/10.1080/1064119X.2025.2518484 | 10.1080/1064119X.2025.2518484 | S14
271 | 271 | Nanjing, Jiangsu Province, China | 22.1 | 71.3 | 6.6 | 2.7 | 33.4 | 23.3 | 10.1 | 40 | CL |  |  |  | 0 | 0 | 0 | 1 | 0 | 0 | 0 | 0 | 0 | 0 | 0 | 0 | 0 | 0 | 0 | 1 | 0 | 0 | 0 | 0 | Guar gum |  | 0.03 | Cement |  |  | 15 | [12 empty] | 250 | 3 | 0 |  | https://doi.org/10.1080/1064119X.2025.2518484 | 10.1080/1064119X.2025.2518484 | S14
272 | 272 | Nanjing, Jiangsu Province, China | 22.1 | 71.3 | 6.6 | 2.7 | 33.4 | 23.3 | 10.1 | 40 | CL |  |  |  | 0 | 0 | 0 | 1 | 0 | 0 | 0 | 0 | 0 | 0 | 0 | 0 | 0 | 0 | 0 | 1 | 0 | 0 | 0 | 0 | Guar gum |  | 0.04 | Cement |  |  | 15 | [12 empty] | 200 | 3 | 0 |  | https://doi.org/10.1080/1064119X.2025.2518484 | 10.1080/1064119X.2025.2518484 | S14
273 | 273 | Nanjing, Jiangsu Province, China | 22.1 | 71.3 | 6.6 | 2.7 | 33.4 | 23.3 | 10.1 | 40 | CL |  |  |  | 0 | 0 | 0 | 1 | 0 | 0 | 0 | 0 | 0 | 0 | 0 | 0 | 0 | 0 | 0 | 1 | 0 | 0 | 0 | 0 | Guar gum |  | 0 | Cement |  |  | 15 | [12 empty] | 155 | 7 | 0 |  | https://doi.org/10.1080/1064119X.2025.2518484 | 10.1080/1064119X.2025.2518484 | S14
274 | 274 | Nanjing, Jiangsu Province, China | 22.1 | 71.3 | 6.6 | 2.7 | 33.4 | 23.3 | 10.1 | 40 | CL |  |  |  | 0 | 0 | 0 | 1 | 0 | 0 | 0 | 0 | 0 | 0 | 0 | 0 | 0 | 0 | 0 | 1 | 0 | 0 | 0 | 0 | Guar gum |  | 0.01 | Cement |  |  | 15 | [12 empty] | 260 | 7 | 0 |  | https://doi.org/10.1080/1064119X.2025.2518484 | 10.1080/1064119X.2025.2518484 | S14
275 | 275 | Nanjing, Jiangsu Province, China | 22.1 | 71.3 | 6.6 | 2.7 | 33.4 | 23.3 | 10.1 | 40 | CL |  |  |  | 0 | 0 | 0 | 1 | 0 | 0 | 0 | 0 | 0 | 0 | 0 | 0 | 0 | 0 | 0 | 1 | 0 | 0 | 0 | 0 | Guar gum |  | 0.02 | Cement |  |  | 15 | [12 empty] | 410 | 7 | 0 |  | https://doi.org/10.1080/1064119X.2025.2518484 | 10.1080/1064119X.2025.2518484 | S14
276 | 276 | Nanjing, Jiangsu Province, China | 22.1 | 71.3 | 6.6 | 2.7 | 33.4 | 23.3 | 10.1 | 40 | CL |  |  |  | 0 | 0 | 0 | 1 | 0 | 0 | 0 | 0 | 0 | 0 | 0 | 0 | 0 | 0 | 0 | 1 | 0 | 0 | 0 | 0 | Guar gum |  | 0.03 | Cement |  |  | 15 | [12 empty] | 290 | 7 | 0 |  | https://doi.org/10.1080/1064119X.2025.2518484 | 10.1080/1064119X.2025.2518484 | S14
277 | 277 | Nanjing, Jiangsu Province, China | 22.1 | 71.3 | 6.6 | 2.7 | 33.4 | 23.3 | 10.1 | 40 | CL |  |  |  | 0 | 0 | 0 | 1 | 0 | 0 | 0 | 0 | 0 | 0 | 0 | 0 | 0 | 0 | 0 | 1 | 0 | 0 | 0 | 0 | Guar gum |  | 0.04 | Cement |  |  | 15 | [12 empty] | 245 | 7 | 0 |  | https://doi.org/10.1080/1064119X.2025.2518484 | 10.1080/1064119X.2025.2518484 | S14
278 | 278 | Nanjing, Jiangsu Province, China | 22.1 | 71.3 | 6.6 | 2.7 | 33.4 | 23.3 | 10.1 | 40 | CL |  |  |  | 0 | 0 | 0 | 1 | 0 | 0 | 0 | 0 | 0 | 0 | 0 | 0 | 0 | 0 | 0 | 1 | 0 | 0 | 0 | 0 | Guar gum |  | 0 | Cement |  |  | 15 | [12 empty] | 185 | 14 | 0 |  | https://doi.org/10.1080/1064119X.2025.2518484 | 10.1080/1064119X.2025.2518484 | S14
279 | 279 | Nanjing, Jiangsu Province, China | 22.1 | 71.3 | 6.6 | 2.7 | 33.4 | 23.3 | 10.1 | 40 | CL |  |  |  | 0 | 0 | 0 | 1 | 0 | 0 | 0 | 0 | 0 | 0 | 0 | 0 | 0 | 0 | 0 | 1 | 0 | 0 | 0 | 0 | Guar gum |  | 0.01 | Cement |  |  | 15 | [12 empty] | 345 | 14 | 0 |  | https://doi.org/10.1080/1064119X.2025.2518484 | 10.1080/1064119X.2025.2518484 | S14
280 | 280 | Nanjing, Jiangsu Province, China | 22.1 | 71.3 | 6.6 | 2.7 | 33.4 | 23.3 | 10.1 | 40 | CL |  |  |  | 0 | 0 | 0 | 1 | 0 | 0 | 0 | 0 | 0 | 0 | 0 | 0 | 0 | 0 | 0 | 1 | 0 | 0 | 0 | 0 | Guar gum |  | 0.02 | Cement |  |  | 15 | [12 empty] | 450 | 14 | 0 |  | https://doi.org/10.1080/1064119X.2025.2518484 | 10.1080/1064119X.2025.2518484 | S14
281 | 281 | Nanjing, Jiangsu Province, China | 22.1 | 71.3 | 6.6 | 2.7 | 33.4 | 23.3 | 10.1 | 40 | CL |  |  |  | 0 | 0 | 0 | 1 | 0 | 0 | 0 | 0 | 0 | 0 | 0 | 0 | 0 | 0 | 0 | 1 | 0 | 0 | 0 | 0 | Guar gum |  | 0.03 | Cement |  |  | 15 | [12 empty] | 350 | 14 | 0 |  | https://doi.org/10.1080/1064119X.2025.2518484 | 10.1080/1064119X.2025.2518484 | S14
282 | 282 | Nanjing, Jiangsu Province, China | 22.1 | 71.3 | 6.6 | 2.7 | 33.4 | 23.3 | 10.1 | 40 | CL |  |  |  | 0 | 0 | 0 | 1 | 0 | 0 | 0 | 0 | 0 | 0 | 0 | 0 | 0 | 0 | 0 | 1 | 0 | 0 | 0 | 0 | Guar gum |  | 0.04 | Cement |  |  | 15 | [12 empty] | 290 | 14 | 0 |  | https://doi.org/10.1080/1064119X.2025.2518484 | 10.1080/1064119X.2025.2518484 | S14
283 | 283 | Nanjing, Jiangsu Province, China | 22.1 | 71.3 | 6.6 | 2.7 | 33.4 | 23.3 | 10.1 | 40 | CL |  |  |  | 0 | 0 | 0 | 1 | 0 | 0 | 0 | 0 | 0 | 0 | 0 | 0 | 0 | 0 | 0 | 1 | 0 | 0 | 0 | 0 | Guar gum |  | 0 | Cement |  |  | 15 | [12 empty] | 235 | 28 | 0 |  | https://doi.org/10.1080/1064119X.2025.2518484 | 10.1080/1064119X.2025.2518484 | S14
284 | 284 | Nanjing, Jiangsu Province, China | 22.1 | 71.3 | 6.6 | 2.7 | 33.4 | 23.3 | 10.1 | 40 | CL |  |  |  | 0 | 0 | 0 | 1 | 0 | 0 | 0 | 0 | 0 | 0 | 0 | 0 | 0 | 0 | 0 | 1 | 0 | 0 | 0 | 0 | Guar gum |  | 0.01 | Cement |  |  | 15 | [12 empty] | 365 | 28 | 0 |  | https://doi.org/10.1080/1064119X.2025.2518484 | 10.1080/1064119X.2025.2518484 | S14
285 | 285 | Nanjing, Jiangsu Province, China | 22.1 | 71.3 | 6.6 | 2.7 | 33.4 | 23.3 | 10.1 | 40 | CL |  |  |  | 0 | 0 | 0 | 1 | 0 | 0 | 0 | 0 | 0 | 0 | 0 | 0 | 0 | 0 | 0 | 1 | 0 | 0 | 0 | 0 | Guar gum |  | 0.02 | Cement |  |  | 15 | [12 empty] | 510 | 28 | 0 |  | https://doi.org/10.1080/1064119X.2025.2518484 | 10.1080/1064119X.2025.2518484 | S14
286 | 286 | Nanjing, Jiangsu Province, China | 22.1 | 71.3 | 6.6 | 2.7 | 33.4 | 23.3 | 10.1 | 40 | CL |  |  |  | 0 | 0 | 0 | 1 | 0 | 0 | 0 | 0 | 0 | 0 | 0 | 0 | 0 | 0 | 0 | 1 | 0 | 0 | 0 | 0 | Guar gum |  | 0.03 | Cement |  |  | 15 | [12 empty] | 380 | 28 | 0 |  | https://doi.org/10.1080/1064119X.2025.2518484 | 10.1080/1064119X.2025.2518484 | S14
287 | 287 | Nanjing, Jiangsu Province, China | 22.1 | 71.3 | 6.6 | 2.7 | 33.4 | 23.3 | 10.1 | 40 | CL |  |  |  | 0 | 0 | 0 | 1 | 0 | 0 | 0 | 0 | 0 | 0 | 0 | 0 | 0 | 0 | 0 | 1 | 0 | 0 | 0 | 0 | Guar gum |  | 0.04 | Cement |  |  | 15 | [12 empty] | 395 | 28 | 0 |  | https://doi.org/10.1080/1064119X.2025.2518484 | 10.1080/1064119X.2025.2518484 | S14
288 | 288 | Nanjing, Jiangsu Province, China | 22.1 | 71.3 | 6.6 | 2.7 | 33.4 | 23.3 | 10.1 | 40 | CL |  |  |  | 0 | 0 | 1 | 0 | 0 | 0 | 0 | 0 | 0 | 0 | 0 | 0 | 0 | 0 | 0 | 1 | 0 | 0 | 0 | 0 | Chitosan |  | 0.01 | Cement |  |  | 15 | [12 empty] | 250 | 3 | 0 |  | https://doi.org/10.1080/1064119X.2025.2518484 | 10.1080/1064119X.2025.2518484 | S14
289 | 289 | Nanjing, Jiangsu Province, China | 22.1 | 71.3 | 6.6 | 2.7 | 33.4 | 23.3 | 10.1 | 40 | CL |  |  |  | 0 | 0 | 1 | 0 | 0 | 0 | 0 | 0 | 0 | 0 | 0 | 0 | 0 | 0 | 0 | 1 | 0 | 0 | 0 | 0 | Chitosan |  | 0.02 | Cement |  |  | 15 | [12 empty] | 340 | 3 | 0 |  | https://doi.org/10.1080/1064119X.2025.2518484 | 10.1080/1064119X.2025.2518484 | S14
290 | 290 | Nanjing, Jiangsu Province, China | 22.1 | 71.3 | 6.6 | 2.7 | 33.4 | 23.3 | 10.1 | 40 | CL |  |  |  | 0 | 0 | 1 | 0 | 0 | 0 | 0 | 0 | 0 | 0 | 0 | 0 | 0 | 0 | 0 | 1 | 0 | 0 | 0 | 0 | Chitosan |  | 0.03 | Cement |  |  | 15 | [12 empty] | 260 | 3 | 0 |  | https://doi.org/10.1080/1064119X.2025.2518484 | 10.1080/1064119X.2025.2518484 | S14
291 | 291 | Nanjing, Jiangsu Province, China | 22.1 | 71.3 | 6.6 | 2.7 | 33.4 | 23.3 | 10.1 | 40 | CL |  |  |  | 0 | 0 | 1 | 0 | 0 | 0 | 0 | 0 | 0 | 0 | 0 | 0 | 0 | 0 | 0 | 1 | 0 | 0 | 0 | 0 | Chitosan |  | 0.04 | Cement |  |  | 15 | [12 empty] | 180 | 3 | 0 |  | https://doi.org/10.1080/1064119X.2025.2518484 | 10.1080/1064119X.2025.2518484 | S14
292 | 292 | Nanjing, Jiangsu Province, China | 22.1 | 71.3 | 6.6 | 2.7 | 33.4 | 23.3 | 10.1 | 40 | CL |  |  |  | 0 | 0 | 1 | 0 | 0 | 0 | 0 | 0 | 0 | 0 | 0 | 0 | 0 | 0 | 0 | 1 | 0 | 0 | 0 | 0 | Chitosan |  | 0.01 | Cement |  |  | 15 | [12 empty] | 340 | 7 | 0 |  | https://doi.org/10.1080/1064119X.2025.2518484 | 10.1080/1064119X.2025.2518484 | S14
293 | 293 | Nanjing, Jiangsu Province, China | 22.1 | 71.3 | 6.6 | 2.7 | 33.4 | 23.3 | 10.1 | 40 | CL |  |  |  | 0 | 0 | 1 | 0 | 0 | 0 | 0 | 0 | 0 | 0 | 0 | 0 | 0 | 0 | 0 | 1 | 0 | 0 | 0 | 0 | Chitosan |  | 0.02 | Cement |  |  | 15 | [12 empty] | 425 | 7 | 0 |  | https://doi.org/10.1080/1064119X.2025.2518484 | 10.1080/1064119X.2025.2518484 | S14
294 | 294 | Nanjing, Jiangsu Province, China | 22.1 | 71.3 | 6.6 | 2.7 | 33.4 | 23.3 | 10.1 | 40 | CL |  |  |  | 0 | 0 | 1 | 0 | 0 | 0 | 0 | 0 | 0 | 0 | 0 | 0 | 0 | 0 | 0 | 1 | 0 | 0 | 0 | 0 | Chitosan |  | 0.03 | Cement |  |  | 15 | [12 empty] | 355 | 7 | 0 |  | https://doi.org/10.1080/1064119X.2025.2518484 | 10.1080/1064119X.2025.2518484 | S14
295 | 295 | Nanjing, Jiangsu Province, China | 22.1 | 71.3 | 6.6 | 2.7 | 33.4 | 23.3 | 10.1 | 40 | CL |  |  |  | 0 | 0 | 1 | 0 | 0 | 0 | 0 | 0 | 0 | 0 | 0 | 0 | 0 | 0 | 0 | 1 | 0 | 0 | 0 | 0 | Chitosan |  | 0.04 | Cement |  |  | 15 | [12 empty] | 240 | 7 | 0 |  | https://doi.org/10.1080/1064119X.2025.2518484 | 10.1080/1064119X.2025.2518484 | S14
296 | 296 | Nanjing, Jiangsu Province, China | 22.1 | 71.3 | 6.6 | 2.7 | 33.4 | 23.3 | 10.1 | 40 | CL |  |  |  | 0 | 0 | 1 | 0 | 0 | 0 | 0 | 0 | 0 | 0 | 0 | 0 | 0 | 0 | 0 | 1 | 0 | 0 | 0 | 0 | Chitosan |  | 0.01 | Cement |  |  | 15 | [12 empty] | 420 | 14 | 0 |  | https://doi.org/10.1080/1064119X.2025.2518484 | 10.1080/1064119X.2025.2518484 | S14
297 | 297 | Nanjing, Jiangsu Province, China | 22.1 | 71.3 | 6.6 | 2.7 | 33.4 | 23.3 | 10.1 | 40 | CL |  |  |  | 0 | 0 | 1 | 0 | 0 | 0 | 0 | 0 | 0 | 0 | 0 | 0 | 0 | 0 | 0 | 1 | 0 | 0 | 0 | 0 | Chitosan |  | 0.02 | Cement |  |  | 15 | [12 empty] | 515 | 14 | 0 |  | https://doi.org/10.1080/1064119X.2025.2518484 | 10.1080/1064119X.2025.2518484 | S14
298 | 298 | Nanjing, Jiangsu Province, China | 22.1 | 71.3 | 6.6 | 2.7 | 33.4 | 23.3 | 10.1 | 40 | CL |  |  |  | 0 | 0 | 1 | 0 | 0 | 0 | 0 | 0 | 0 | 0 | 0 | 0 | 0 | 0 | 0 | 1 | 0 | 0 | 0 | 0 | Chitosan |  | 0.03 | Cement |  |  | 15 | [12 empty] | 440 | 14 | 0 |  | https://doi.org/10.1080/1064119X.2025.2518484 | 10.1080/1064119X.2025.2518484 | S14
299 | 299 | Nanjing, Jiangsu Province, China | 22.1 | 71.3 | 6.6 | 2.7 | 33.4 | 23.3 | 10.1 | 40 | CL |  |  |  | 0 | 0 | 1 | 0 | 0 | 0 | 0 | 0 | 0 | 0 | 0 | 0 | 0 | 0 | 0 | 1 | 0 | 0 | 0 | 0 | Chitosan |  | 0.04 | Cement |  |  | 15 | [12 empty] | 335 | 14 | 0 |  | https://doi.org/10.1080/1064119X.2025.2518484 | 10.1080/1064119X.2025.2518484 | S14
300 | 300 | Nanjing, Jiangsu Province, China | 22.1 | 71.3 | 6.6 | 2.7 | 33.4 | 23.3 | 10.1 | 40 | CL |  |  |  | 0 | 0 | 1 | 0 | 0 | 0 | 0 | 0 | 0 | 0 | 0 | 0 | 0 | 0 | 0 | 1 | 0 | 0 | 0 | 0 | Chitosan |  | 0.01 | Cement |  |  | 15 | [12 empty] | 440 | 28 | 0 |  | https://doi.org/10.1080/1064119X.2025.2518484 | 10.1080/1064119X.2025.2518484 | S14
301 | 301 | Nanjing, Jiangsu Province, China | 22.1 | 71.3 | 6.6 | 2.7 | 33.4 | 23.3 | 10.1 | 40 | CL |  |  |  | 0 | 0 | 1 | 0 | 0 | 0 | 0 | 0 | 0 | 0 | 0 | 0 | 0 | 0 | 0 | 1 | 0 | 0 | 0 | 0 | Chitosan |  | 0.02 | Cement |  |  | 15 | [12 empty] | 550 | 28 | 0 |  | https://doi.org/10.1080/1064119X.2025.2518484 | 10.1080/1064119X.2025.2518484 | S14
302 | 302 | Nanjing, Jiangsu Province, China | 22.1 | 71.3 | 6.6 | 2.7 | 33.4 | 23.3 | 10.1 | 40 | CL |  |  |  | 0 | 0 | 1 | 0 | 0 | 0 | 0 | 0 | 0 | 0 | 0 | 0 | 0 | 0 | 0 | 1 | 0 | 0 | 0 | 0 | Chitosan |  | 0.03 | Cement |  |  | 15 | [12 empty] | 450 | 28 | 0 |  | https://doi.org/10.1080/1064119X.2025.2518484 | 10.1080/1064119X.2025.2518484 | S14
303 | 303 | Nanjing, Jiangsu Province, China | 22.1 | 71.3 | 6.6 | 2.7 | 33.4 | 23.3 | 10.1 | 40 | CL |  |  |  | 0 | 0 | 1 | 0 | 0 | 0 | 0 | 0 | 0 | 0 | 0 | 0 | 0 | 0 | 0 | 1 | 0 | 0 | 0 | 0 | Chitosan |  | 0.04 | Cement |  |  | 15 | [12 empty] | 360 | 28 | 0 |  | https://doi.org/10.1080/1064119X.2025.2518484 | 10.1080/1064119X.2025.2518484 | S14
304 | 304 | Nanjing, Jiangsu Province, China | 22.1 | 71.3 | 6.6 | 2.7 | 33.4 | 23.3 | 10.1 | 40 | CL |  |  |  | 0 | 0 | 0 | 1 | 0 | 0 | 0 | 0 | 0 | 0 | 0 | 0 | 0 | 0 | 0 | 1 | 0 | 0 | 0 | 0 | Guar gum |  | 0 | Cement |  |  | 20 | [12 empty] | 100 | 3 | 0 |  | https://doi.org/10.1080/1064119X.2025.2518484 | 10.1080/1064119X.2025.2518484 | S14
305 | 305 | Nanjing, Jiangsu Province, China | 22.1 | 71.3 | 6.6 | 2.7 | 33.4 | 23.3 | 10.1 | 40 | CL |  |  |  | 0 | 0 | 0 | 1 | 0 | 0 | 0 | 0 | 0 | 0 | 0 | 0 | 0 | 0 | 0 | 1 | 0 | 0 | 0 | 0 | Guar gum |  | 0.01 | Cement |  |  | 20 | [12 empty] | 350 | 3 | 0 |  | https://doi.org/10.1080/1064119X.2025.2518484 | 10.1080/1064119X.2025.2518484 | S14
306 | 306 | Nanjing, Jiangsu Province, China | 22.1 | 71.3 | 6.6 | 2.7 | 33.4 | 23.3 | 10.1 | 40 | CL |  |  |  | 0 | 0 | 0 | 1 | 0 | 0 | 0 | 0 | 0 | 0 | 0 | 0 | 0 | 0 | 0 | 1 | 0 | 0 | 0 | 0 | Guar gum |  | 0.02 | Cement |  |  | 20 | [12 empty] | 430 | 3 | 0 |  | https://doi.org/10.1080/1064119X.2025.2518484 | 10.1080/1064119X.2025.2518484 | S14
307 | 307 | Nanjing, Jiangsu Province, China | 22.1 | 71.3 | 6.6 | 2.7 | 33.4 | 23.3 | 10.1 | 40 | CL |  |  |  | 0 | 0 | 0 | 1 | 0 | 0 | 0 | 0 | 0 | 0 | 0 | 0 | 0 | 0 | 0 | 1 | 0 | 0 | 0 | 0 | Guar gum |  | 0.03 | Cement |  |  | 20 | [12 empty] | 410 | 3 | 0 |  | https://doi.org/10.1080/1064119X.2025.2518484 | 10.1080/1064119X.2025.2518484 | S14
308 | 308 | Nanjing, Jiangsu Province, China | 22.1 | 71.3 | 6.6 | 2.7 | 33.4 | 23.3 | 10.1 | 40 | CL |  |  |  | 0 | 0 | 0 | 1 | 0 | 0 | 0 | 0 | 0 | 0 | 0 | 0 | 0 | 0 | 0 | 1 | 0 | 0 | 0 | 0 | Guar gum |  | 0.04 | Cement |  |  | 20 | [12 empty] | 280 | 3 | 0 |  | https://doi.org/10.1080/1064119X.2025.2518484 | 10.1080/1064119X.2025.2518484 | S14
309 | 309 | Nanjing, Jiangsu Province, China | 22.1 | 71.3 | 6.6 | 2.7 | 33.4 | 23.3 | 10.1 | 40 | CL |  |  |  | 0 | 0 | 0 | 1 | 0 | 0 | 0 | 0 | 0 | 0 | 0 | 0 | 0 | 0 | 0 | 1 | 0 | 0 | 0 | 0 | Guar gum |  | 0 | Cement |  |  | 20 | [12 empty] | 140 | 7 | 0 |  | https://doi.org/10.1080/1064119X.2025.2518484 | 10.1080/1064119X.2025.2518484 | S14
310 | 310 | Nanjing, Jiangsu Province, China | 22.1 | 71.3 | 6.6 | 2.7 | 33.4 | 23.3 | 10.1 | 40 | CL |  |  |  | 0 | 0 | 0 | 1 | 0 | 0 | 0 | 0 | 0 | 0 | 0 | 0 | 0 | 0 | 0 | 1 | 0 | 0 | 0 | 0 | Guar gum |  | 0.01 | Cement |  |  | 20 | [12 empty] | 500 | 7 | 0 |  | https://doi.org/10.1080/1064119X.2025.2518484 | 10.1080/1064119X.2025.2518484 | S14
311 | 311 | Nanjing, Jiangsu Province, China | 22.1 | 71.3 | 6.6 | 2.7 | 33.4 | 23.3 | 10.1 | 40 | CL |  |  |  | 0 | 0 | 0 | 1 | 0 | 0 | 0 | 0 | 0 | 0 | 0 | 0 | 0 | 0 | 0 | 1 | 0 | 0 | 0 | 0 | Guar gum |  | 0.02 | Cement |  |  | 20 | [12 empty] | 550 | 7 | 0 |  | https://doi.org/10.1080/1064119X.2025.2518484 | 10.1080/1064119X.2025.2518484 | S14
312 | 312 | Nanjing, Jiangsu Province, China | 22.1 | 71.3 | 6.6 | 2.7 | 33.4 | 23.3 | 10.1 | 40 | CL |  |  |  | 0 | 0 | 0 | 1 | 0 | 0 | 0 | 0 | 0 | 0 | 0 | 0 | 0 | 0 | 0 | 1 | 0 | 0 | 0 | 0 | Guar gum |  | 0.03 | Cement |  |  | 20 | [12 empty] | 520 | 7 | 0 |  | https://doi.org/10.1080/1064119X.2025.2518484 | 10.1080/1064119X.2025.2518484 | S14
313 | 313 | Nanjing, Jiangsu Province, China | 22.1 | 71.3 | 6.6 | 2.7 | 33.4 | 23.3 | 10.1 | 40 | CL |  |  |  | 0 | 0 | 0 | 1 | 0 | 0 | 0 | 0 | 0 | 0 | 0 | 0 | 0 | 0 | 0 | 1 | 0 | 0 | 0 | 0 | Guar gum |  | 0.04 | Cement |  |  | 20 | [12 empty] | 330 | 7 | 0 |  | https://doi.org/10.1080/1064119X.2025.2518484 | 10.1080/1064119X.2025.2518484 | S14
314 | 314 | Nanjing, Jiangsu Province, China | 22.1 | 71.3 | 6.6 | 2.7 | 33.4 | 23.3 | 10.1 | 40 | CL |  |  |  | 0 | 0 | 0 | 1 | 0 | 0 | 0 | 0 | 0 | 0 | 0 | 0 | 0 | 0 | 0 | 1 | 0 | 0 | 0 | 0 | Guar gum |  | 0 | Cement |  |  | 20 | [12 empty] | 180 | 14 | 0 |  | https://doi.org/10.1080/1064119X.2025.2518484 | 10.1080/1064119X.2025.2518484 | S14
315 | 315 | Nanjing, Jiangsu Province, China | 22.1 | 71.3 | 6.6 | 2.7 | 33.4 | 23.3 | 10.1 | 40 | CL |  |  |  | 0 | 0 | 0 | 1 | 0 | 0 | 0 | 0 | 0 | 0 | 0 | 0 | 0 | 0 | 0 | 1 | 0 | 0 | 0 | 0 | Guar gum |  | 0.01 | Cement |  |  | 20 | [12 empty] | 610 | 14 | 0 |  | https://doi.org/10.1080/1064119X.2025.2518484 | 10.1080/1064119X.2025.2518484 | S14
316 | 316 | Nanjing, Jiangsu Province, China | 22.1 | 71.3 | 6.6 | 2.7 | 33.4 | 23.3 | 10.1 | 40 | CL |  |  |  | 0 | 0 | 0 | 1 | 0 | 0 | 0 | 0 | 0 | 0 | 0 | 0 | 0 | 0 | 0 | 1 | 0 | 0 | 0 | 0 | Guar gum |  | 0.02 | Cement |  |  | 20 | [12 empty] | 670 | 14 | 0 |  | https://doi.org/10.1080/1064119X.2025.2518484 | 10.1080/1064119X.2025.2518484 | S14
317 | 317 | Nanjing, Jiangsu Province, China | 22.1 | 71.3 | 6.6 | 2.7 | 33.4 | 23.3 | 10.1 | 40 | CL |  |  |  | 0 | 0 | 0 | 1 | 0 | 0 | 0 | 0 | 0 | 0 | 0 | 0 | 0 | 0 | 0 | 1 | 0 | 0 | 0 | 0 | Guar gum |  | 0.03 | Cement |  |  | 20 | [12 empty] | 690 | 14 | 0 |  | https://doi.org/10.1080/1064119X.2025.2518484 | 10.1080/1064119X.2025.2518484 | S14
318 | 318 | Nanjing, Jiangsu Province, China | 22.1 | 71.3 | 6.6 | 2.7 | 33.4 | 23.3 | 10.1 | 40 | CL |  |  |  | 0 | 0 | 0 | 1 | 0 | 0 | 0 | 0 | 0 | 0 | 0 | 0 | 0 | 0 | 0 | 1 | 0 | 0 | 0 | 0 | Guar gum |  | 0.04 | Cement |  |  | 20 | [12 empty] | 450 | 14 | 0 |  | https://doi.org/10.1080/1064119X.2025.2518484 | 10.1080/1064119X.2025.2518484 | S14
319 | 319 | Nanjing, Jiangsu Province, China | 22.1 | 71.3 | 6.6 | 2.7 | 33.4 | 23.3 | 10.1 | 40 | CL |  |  |  | 0 | 0 | 0 | 1 | 0 | 0 | 0 | 0 | 0 | 0 | 0 | 0 | 0 | 0 | 0 | 1 | 0 | 0 | 0 | 0 | Guar gum |  | 0 | Cement |  |  | 20 | [12 empty] | 230 | 28 | 0 |  | https://doi.org/10.1080/1064119X.2025.2518484 | 10.1080/1064119X.2025.2518484 | S14
320 | 320 | Nanjing, Jiangsu Province, China | 22.1 | 71.3 | 6.6 | 2.7 | 33.4 | 23.3 | 10.1 | 40 | CL |  |  |  | 0 | 0 | 0 | 1 | 0 | 0 | 0 | 0 | 0 | 0 | 0 | 0 | 0 | 0 | 0 | 1 | 0 | 0 | 0 | 0 | Guar gum |  | 0.01 | Cement |  |  | 20 | [12 empty] | 750 | 28 | 0 |  | https://doi.org/10.1080/1064119X.2025.2518484 | 10.1080/1064119X.2025.2518484 | S14
321 | 321 | Nanjing, Jiangsu Province, China | 22.1 | 71.3 | 6.6 | 2.7 | 33.4 | 23.3 | 10.1 | 40 | CL |  |  |  | 0 | 0 | 0 | 1 | 0 | 0 | 0 | 0 | 0 | 0 | 0 | 0 | 0 | 0 | 0 | 1 | 0 | 0 | 0 | 0 | Guar gum |  | 0.02 | Cement |  |  | 20 | [12 empty] | 920 | 28 | 0 |  | https://doi.org/10.1080/1064119X.2025.2518484 | 10.1080/1064119X.2025.2518484 | S14
322 | 322 | Nanjing, Jiangsu Province, China | 22.1 | 71.3 | 6.6 | 2.7 | 33.4 | 23.3 | 10.1 | 40 | CL |  |  |  | 0 | 0 | 0 | 1 | 0 | 0 | 0 | 0 | 0 | 0 | 0 | 0 | 0 | 0 | 0 | 1 | 0 | 0 | 0 | 0 | Guar gum |  | 0.03 | Cement |  |  | 20 | [12 empty] | 830 | 28 | 0 |  | https://doi.org/10.1080/1064119X.2025.2518484 | 10.1080/1064119X.2025.2518484 | S14
323 | 323 | Nanjing, Jiangsu Province, China | 22.1 | 71.3 | 6.6 | 2.7 | 33.4 | 23.3 | 10.1 | 40 | CL |  |  |  | 0 | 0 | 0 | 1 | 0 | 0 | 0 | 0 | 0 | 0 | 0 | 0 | 0 | 0 | 0 | 1 | 0 | 0 | 0 | 0 | Guar gum |  | 0.04 | Cement |  |  | 20 | [12 empty] | 680 | 28 | 0 |  | https://doi.org/10.1080/1064119X.2025.2518484 | 10.1080/1064119X.2025.2518484 | S14
324 | 324 | Nanjing, Jiangsu Province, China | 22.1 | 71.3 | 6.6 | 2.7 | 33.4 | 23.3 | 10.1 | 40 | CL |  |  |  | 0 | 0 | 0 | 1 | 0 | 0 | 0 | 0 | 0 | 0 | 0 | 0 | 0 | 0 | 0 | 1 | 0 | 0 | 0 | 0 | Guar gum |  | 0.01 | Cement |  |  | 20 | [12 empty] | 400 | 3 | 0 |  | https://doi.org/10.1080/1064119X.2025.2518484 | 10.1080/1064119X.2025.2518484 | S14
325 | 325 | Nanjing, Jiangsu Province, China | 22.1 | 71.3 | 6.6 | 2.7 | 33.4 | 23.3 | 10.1 | 40 | CL |  |  |  | 0 | 0 | 0 | 1 | 0 | 0 | 0 | 0 | 0 | 0 | 0 | 0 | 0 | 0 | 0 | 1 | 0 | 0 | 0 | 0 | Guar gum |  | 0.02 | Cement |  |  | 20 | [12 empty] | 480 | 3 | 0 |  | https://doi.org/10.1080/1064119X.2025.2518484 | 10.1080/1064119X.2025.2518484 | S14
326 | 326 | Nanjing, Jiangsu Province, China | 22.1 | 71.3 | 6.6 | 2.7 | 33.4 | 23.3 | 10.1 | 40 | CL |  |  |  | 0 | 0 | 0 | 1 | 0 | 0 | 0 | 0 | 0 | 0 | 0 | 0 | 0 | 0 | 0 | 1 | 0 | 0 | 0 | 0 | Guar gum |  | 0.03 | Cement |  |  | 20 | [12 empty] | 430 | 3 | 0 |  | https://doi.org/10.1080/1064119X.2025.2518484 | 10.1080/1064119X.2025.2518484 | S14
327 | 327 | Nanjing, Jiangsu Province, China | 22.1 | 71.3 | 6.6 | 2.7 | 33.4 | 23.3 | 10.1 | 40 | CL |  |  |  | 0 | 0 | 0 | 1 | 0 | 0 | 0 | 0 | 0 | 0 | 0 | 0 | 0 | 0 | 0 | 1 | 0 | 0 | 0 | 0 | Guar gum |  | 0.04 | Cement |  |  | 20 | [12 empty] | 270 | 3 | 0 |  | https://doi.org/10.1080/1064119X.2025.2518484 | 10.1080/1064119X.2025.2518484 | S14
328 | 328 | Nanjing, Jiangsu Province, China | 22.1 | 71.3 | 6.6 | 2.7 | 33.4 | 23.3 | 10.1 | 40 | CL |  |  |  | 0 | 0 | 0 | 1 | 0 | 0 | 0 | 0 | 0 | 0 | 0 | 0 | 0 | 0 | 0 | 1 | 0 | 0 | 0 | 0 | Guar gum |  | 0.01 | Cement |  |  | 20 | [12 empty] | 550 | 7 | 0 |  | https://doi.org/10.1080/1064119X.2025.2518484 | 10.1080/1064119X.2025.2518484 | S14
329 | 329 | Nanjing, Jiangsu Province, China | 22.1 | 71.3 | 6.6 | 2.7 | 33.4 | 23.3 | 10.1 | 40 | CL |  |  |  | 0 | 0 | 0 | 1 | 0 | 0 | 0 | 0 | 0 | 0 | 0 | 0 | 0 | 0 | 0 | 1 | 0 | 0 | 0 | 0 | Guar gum |  | 0.02 | Cement |  |  | 20 | [12 empty] | 750 | 7 | 0 |  | https://doi.org/10.1080/1064119X.2025.2518484 | 10.1080/1064119X.2025.2518484 | S14
330 | 330 | Nanjing, Jiangsu Province, China | 22.1 | 71.3 | 6.6 | 2.7 | 33.4 | 23.3 | 10.1 | 40 | CL |  |  |  | 0 | 0 | 0 | 1 | 0 | 0 | 0 | 0 | 0 | 0 | 0 | 0 | 0 | 0 | 0 | 1 | 0 | 0 | 0 | 0 | Guar gum |  | 0.03 | Cement |  |  | 20 | [12 empty] | 630 | 7 | 0 |  | https://doi.org/10.1080/1064119X.2025.2518484 | 10.1080/1064119X.2025.2518484 | S14
331 | 331 | Nanjing, Jiangsu Province, China | 22.1 | 71.3 | 6.6 | 2.7 | 33.4 | 23.3 | 10.1 | 40 | CL |  |  |  | 0 | 0 | 0 | 1 | 0 | 0 | 0 | 0 | 0 | 0 | 0 | 0 | 0 | 0 | 0 | 1 | 0 | 0 | 0 | 0 | Guar gum |  | 0.04 | Cement |  |  | 20 | [12 empty] | 420 | 7 | 0 |  | https://doi.org/10.1080/1064119X.2025.2518484 | 10.1080/1064119X.2025.2518484 | S14
332 | 332 | Nanjing, Jiangsu Province, China | 22.1 | 71.3 | 6.6 | 2.7 | 33.4 | 23.3 | 10.1 | 40 | CL |  |  |  | 0 | 0 | 0 | 1 | 0 | 0 | 0 | 0 | 0 | 0 | 0 | 0 | 0 | 0 | 0 | 1 | 0 | 0 | 0 | 0 | Guar gum |  | 0.01 | Cement |  |  | 20 | [12 empty] | 610 | 14 | 0 |  | https://doi.org/10.1080/1064119X.2025.2518484 | 10.1080/1064119X.2025.2518484 | S14
333 | 333 | Nanjing, Jiangsu Province, China | 22.1 | 71.3 | 6.6 | 2.7 | 33.4 | 23.3 | 10.1 | 40 | CL |  |  |  | 0 | 0 | 0 | 1 | 0 | 0 | 0 | 0 | 0 | 0 | 0 | 0 | 0 | 0 | 0 | 1 | 0 | 0 | 0 | 0 | Guar gum |  | 0.02 | Cement |  |  | 20 | [12 empty] | 890 | 14 | 0 |  | https://doi.org/10.1080/1064119X.2025.2518484 | 10.1080/1064119X.2025.2518484 | S14
334 | 334 | Nanjing, Jiangsu Province, China | 22.1 | 71.3 | 6.6 | 2.7 | 33.4 | 23.3 | 10.1 | 40 | CL |  |  |  | 0 | 0 | 0 | 1 | 0 | 0 | 0 | 0 | 0 | 0 | 0 | 0 | 0 | 0 | 0 | 1 | 0 | 0 | 0 | 0 | Guar gum |  | 0.03 | Cement |  |  | 20 | [12 empty] | 710 | 14 | 0 |  | https://doi.org/10.1080/1064119X.2025.2518484 | 10.1080/1064119X.2025.2518484 | S14
335 | 335 | Nanjing, Jiangsu Province, China | 22.1 | 71.3 | 6.6 | 2.7 | 33.4 | 23.3 | 10.1 | 40 | CL |  |  |  | 0 | 0 | 0 | 1 | 0 | 0 | 0 | 0 | 0 | 0 | 0 | 0 | 0 | 0 | 0 | 1 | 0 | 0 | 0 | 0 | Guar gum |  | 0.04 | Cement |  |  | 20 | [12 empty] | 510 | 14 | 0 |  | https://doi.org/10.1080/1064119X.2025.2518484 | 10.1080/1064119X.2025.2518484 | S14
336 | 336 | Nanjing, Jiangsu Province, China | 22.1 | 71.3 | 6.6 | 2.7 | 33.4 | 23.3 | 10.1 | 40 | CL |  |  |  | 0 | 0 | 0 | 1 | 0 | 0 | 0 | 0 | 0 | 0 | 0 | 0 | 0 | 0 | 0 | 1 | 0 | 0 | 0 | 0 | Guar gum |  | 0.01 | Cement |  |  | 20 | [12 empty] | 750 | 28 | 0 |  | https://doi.org/10.1080/1064119X.2025.2518484 | 10.1080/1064119X.2025.2518484 | S14
337 | 337 | Nanjing, Jiangsu Province, China | 22.1 | 71.3 | 6.6 | 2.7 | 33.4 | 23.3 | 10.1 | 40 | CL |  |  |  | 0 | 0 | 0 | 1 | 0 | 0 | 0 | 0 | 0 | 0 | 0 | 0 | 0 | 0 | 0 | 1 | 0 | 0 | 0 | 0 | Guar gum |  | 0.02 | Cement |  |  | 20 | [12 empty] | 1010 | 28 | 0 |  | https://doi.org/10.1080/1064119X.2025.2518484 | 10.1080/1064119X.2025.2518484 | S14
338 | 338 | Nanjing, Jiangsu Province, China | 22.1 | 71.3 | 6.6 | 2.7 | 33.4 | 23.3 | 10.1 | 40 | CL |  |  |  | 0 | 0 | 0 | 1 | 0 | 0 | 0 | 0 | 0 | 0 | 0 | 0 | 0 | 0 | 0 | 1 | 0 | 0 | 0 | 0 | Guar gum |  | 0.03 | Cement |  |  | 20 | [12 empty] | 820 | 28 | 0 |  | https://doi.org/10.1080/1064119X.2025.2518484 | 10.1080/1064119X.2025.2518484 | S14
339 | 339 | Nanjing, Jiangsu Province, China | 22.1 | 71.3 | 6.6 | 2.7 | 33.4 | 23.3 | 10.1 | 40 | CL |  |  |  | 0 | 0 | 0 | 1 | 0 | 0 | 0 | 0 | 0 | 0 | 0 | 0 | 0 | 0 | 0 | 1 | 0 | 0 | 0 | 0 | Guar gum |  | 0.04 | Cement |  |  | 20 | [12 empty] | 610 | 28 | 0 |  | https://doi.org/10.1080/1064119X.2025.2518484 | 10.1080/1064119X.2025.2518484 | S14
340 | 340 | A factory in Iran | 0 | 33 | 67 | 2.63 | 37.8 | 19.1 | 18.7 | 10.1 | CL | 23.63 | 23.63 | 1590 | 0 | 0 | 0 | 0 | 0 | 0 | 0 | 0 | 0 | 0 | 0 | 0 | 0 | 0 | 0 | 0 | 0 | 0 | 0 | 0 | Xanthan | 1.63 | 0 | SWF(Sheep wool fiber ) |  |  | 0 | [10 empty] | 1590 | 23.29 | 183 | 28 | 0 |  | https://doi.org/10.1016/j.carpta.2025.100975 | 10.1016/j.carpta.2025.100975 | S08
341 | 341 | A factory in Iran | 0 | 33 | 67 | 2.63 | 37.8 | 19.1 | 18.7 | 10.1 | CL | 23.63 | 23.63 | 1590 | 0 | 0 | 0 | 0 | 0 | 0 | 0 | 0 | 0 | 0 | 1 | 0 | 0 | 0 | 0 | 0 | 0 | 0 | 0 | 0 | Xanthan | 1.63 | 0 | SWF(Sheep wool fiber ) |  |  | 0.3 | [10 empty] | 1582 | 23.43 | 400 | 28 | 0 |  | https://doi.org/10.1016/j.carpta.2025.100975 | 10.1016/j.carpta.2025.100975 | S08
342 | 342 | A factory in Iran | 0 | 33 | 67 | 2.63 | 37.8 | 19.1 | 18.7 | 10.1 | CL | 23.63 | 23.63 | 1590 | 0 | 0 | 0 | 0 | 0 | 0 | 0 | 0 | 0 | 0 | 1 | 0 | 0 | 0 | 0 | 0 | 0 | 0 | 0 | 0 | Xanthan | 1.63 | 0 | SWF(Sheep wool fiber ) |  |  | 0.6 | [10 empty] | 1576 | 23.58 | 480 | 28 | 0 |  | https://doi.org/10.1016/j.carpta.2025.100975 | 10.1016/j.carpta.2025.100975 | S08
343 | 343 | A factory in Iran | 0 | 33 | 67 | 2.63 | 37.8 | 19.1 | 18.7 | 10.1 | CL | 23.63 | 23.63 | 1590 | 0 | 0 | 0 | 0 | 0 | 0 | 0 | 0 | 0 | 0 | 1 | 0 | 0 | 0 | 0 | 0 | 0 | 0 | 0 | 0 | Xanthan | 1.63 | 0 | SWF(Sheep wool fiber ) |  |  | 0.9 | [10 empty] | 1571 | 23.66 | 440 | 28 | 0 |  | https://doi.org/10.1016/j.carpta.2025.100975 | 10.1016/j.carpta.2025.100975 | S08
344 | 344 | A factory in Iran | 0 | 33 | 67 | 2.63 | 37.8 | 19.1 | 18.7 | 10.1 | CL | 23.63 | 23.63 | 1590 | 0 | 1 | 0 | 0 | 0 | 0 | 0 | 0 | 0 | 0 | 0 | 0 | 0 | 0 | 0 | 0 | 0 | 0 | 0 | 0 | Xanthan | 1.63 | 0.5 | SWF(Sheep wool fiber ) |  |  | 0 | [10 empty] | 1579 | 26 | 770 | 28 | 0 |  | https://doi.org/10.1016/j.carpta.2025.100975 | 10.1016/j.carpta.2025.100975 | S08
345 | 345 | A factory in Iran | 0 | 33 | 67 | 2.63 | 37.8 | 19.1 | 18.7 | 10.1 | CL | 23.63 | 23.63 | 1590 | 0 | 1 | 0 | 0 | 0 | 0 | 0 | 0 | 0 | 0 | 0 | 0 | 0 | 0 | 0 | 0 | 0 | 0 | 0 | 0 | Xanthan | 1.63 | 1 | SWF(Sheep wool fiber ) |  |  | 0 | [10 empty] | 1520 | 24.08 | 675 | 28 | 0 |  | https://doi.org/10.1016/j.carpta.2025.100975 | 10.1016/j.carpta.2025.100975 | S08
346 | 346 | A factory in Iran | 0 | 33 | 67 | 2.63 | 37.8 | 19.1 | 18.7 | 10.1 | CL | 23.63 | 23.63 | 1590 | 0 | 1 | 0 | 0 | 0 | 0 | 0 | 0 | 0 | 0 | 1 | 0 | 0 | 0 | 0 | 0 | 0 | 0 | 0 | 0 | Xanthan | 1.63 | 1 | SWF(Sheep wool fiber ) |  |  | 0.3 | [10 empty] | 1500 | 24.53 | 890 | 28 | 0 |  | https://doi.org/10.1016/j.carpta.2025.100975 | 10.1016/j.carpta.2025.100975 | S08
347 | 347 | A factory in Iran | 0 | 33 | 67 | 2.63 | 37.8 | 19.1 | 18.7 | 10.1 | CL | 23.63 | 23.63 | 1590 | 0 | 1 | 0 | 0 | 0 | 0 | 0 | 0 | 0 | 0 | 1 | 0 | 0 | 0 | 0 | 0 | 0 | 0 | 0 | 0 | Xanthan | 1.63 | 1 | SWF(Sheep wool fiber ) |  |  | 0.6 | [10 empty] | 1477 | 25.48 | 1262 | 28 | 0 |  | https://doi.org/10.1016/j.carpta.2025.100975 | 10.1016/j.carpta.2025.100975 | S08
348 | 348 | A factory in Iran | 0 | 33 | 67 | 2.63 | 37.8 | 19.1 | 18.7 | 10.1 | CL | 23.63 | 23.63 | 1590 | 0 | 1 | 0 | 0 | 0 | 0 | 0 | 0 | 0 | 0 | 1 | 0 | 0 | 0 | 0 | 0 | 0 | 0 | 0 | 0 | Xanthan | 1.63 | 1 | SWF(Sheep wool fiber ) |  |  | 0.9 | [10 empty] | 1467 | 26.28 | 1113 | 28 | 0 |  | https://doi.org/10.1016/j.carpta.2025.100975 | 10.1016/j.carpta.2025.100975 | S08
349 | 349 | A factory in Iran | 0 | 33 | 67 | 2.63 | 37.8 | 19.1 | 18.7 | 10.1 | CL | 23.63 | 23.63 | 1590 | 0 | 1 | 0 | 0 | 0 | 0 | 0 | 0 | 0 | 0 | 0 | 0 | 0 | 0 | 0 | 0 | 0 | 0 | 0 | 0 | Xanthan | 1.63 | 2 | SWF(Sheep wool fiber ) |  |  | 0 | [10 empty] | 1480 | 24.97 | 870 | 28 | 0 |  | https://doi.org/10.1016/j.carpta.2025.100975 | 10.1016/j.carpta.2025.100975 | S08
350 | 350 | Shigang Town, Neixiang County, Nanyang City, Henan Province, China | [8 empty] | expansive soil |  |  |  | 0 | 0 | 0 | 0 | 0 | 0 | 0 | 0 | 0 | 0 | 0 | 0 | 0 | 0 | 0 | 1 | 0 | 0 | 0 | 0 | Lignin |  | 0 | Cement |  |  | 4 | [7 empty] | 18 |  |  |  |  | 1154 | 1 | 0 |  | https://doi.org/10.1051/e3sconf/202123602010 | 10.1051/e3sconf/202123602010 | S10
351 | 351 | Shigang Town, Neixiang County, Nanyang City, Henan Province, China | [8 empty] | expansive soil |  |  |  | 0 | 0 | 0 | 0 | 1 | 0 | 0 | 0 | 0 | 0 | 0 | 0 | 0 | 0 | 0 | 1 | 0 | 0 | 0 | 0 | Lignin |  | 0.5 | Cement |  |  | 4 | [7 empty] | 18 |  |  |  |  | 1300 | 1 | 0 |  | https://doi.org/10.1051/e3sconf/202123602010 | 10.1051/e3sconf/202123602010 | S10
352 | 352 | Shigang Town, Neixiang County, Nanyang City, Henan Province, China | [8 empty] | expansive soil |  |  |  | 0 | 0 | 0 | 0 | 1 | 0 | 0 | 0 | 0 | 0 | 0 | 0 | 0 | 0 | 0 | 1 | 0 | 0 | 0 | 0 | Lignin |  | 1 | Cement |  |  | 4 | [7 empty] | 18 |  |  |  |  | 1394 | 1 | 0 |  | https://doi.org/10.1051/e3sconf/202123602010 | 10.1051/e3sconf/202123602010 | S10
353 | 353 | Shigang Town, Neixiang County, Nanyang City, Henan Province, China | [8 empty] | expansive soil |  |  |  | 0 | 0 | 0 | 0 | 1 | 0 | 0 | 0 | 0 | 0 | 0 | 0 | 0 | 0 | 0 | 1 | 0 | 0 | 0 | 0 | Lignin |  | 1.5 | Cement |  |  | 4 | [7 empty] | 18 |  |  |  |  | 1303 | 1 | 0 |  | https://doi.org/10.1051/e3sconf/202123602010 | 10.1051/e3sconf/202123602010 | S10
354 | 354 | Shigang Town, Neixiang County, Nanyang City, Henan Province, China | [8 empty] | expansive soil |  |  |  | 0 | 0 | 0 | 0 | 1 | 0 | 0 | 0 | 0 | 0 | 0 | 0 | 0 | 0 | 0 | 1 | 0 | 0 | 0 | 0 | Lignin |  | 2 | Cement |  |  | 4 | [7 empty] | 18 |  |  |  |  | 1154 | 1 | 0 |  | https://doi.org/10.1051/e3sconf/202123602010 | 10.1051/e3sconf/202123602010 | S10
355 | 355 | Shigang Town, Neixiang County, Nanyang City, Henan Province, China | [8 empty] | expansive soil |  |  |  | 0 | 0 | 0 | 0 | 1 | 0 | 0 | 0 | 0 | 0 | 0 | 0 | 0 | 0 | 0 | 1 | 0 | 0 | 0 | 0 | Lignin |  | 2.5 | Cement |  |  | 4 | [7 empty] | 18 |  |  |  |  | 1080 | 1 | 0 |  | https://doi.org/10.1051/e3sconf/202123602010 | 10.1051/e3sconf/202123602010 | S10
356 | 356 | Shigang Town, Neixiang County, Nanyang City, Henan Province, China | [8 empty] | expansive soil |  |  |  | 0 | 0 | 0 | 0 | 0 | 0 | 0 | 0 | 0 | 0 | 0 | 0 | 0 | 0 | 0 | 1 | 0 | 0 | 0 | 0 | Lignin |  | 0 | Cement |  |  | 4 | [7 empty] | 18 |  |  |  |  | 1684 | 7 | 0 |  | https://doi.org/10.1051/e3sconf/202123602010 | 10.1051/e3sconf/202123602010 | S10
357 | 357 | Shigang Town, Neixiang County, Nanyang City, Henan Province, China | [8 empty] | expansive soil |  |  |  | 0 | 0 | 0 | 0 | 1 | 0 | 0 | 0 | 0 | 0 | 0 | 0 | 0 | 0 | 0 | 1 | 0 | 0 | 0 | 0 | Lignin |  | 0.5 | Cement |  |  | 4 | [7 empty] | 18 |  |  |  |  | 1788 | 7 | 0 |  | https://doi.org/10.1051/e3sconf/202123602010 | 10.1051/e3sconf/202123602010 | S10
358 | 358 | Shigang Town, Neixiang County, Nanyang City, Henan Province, China | [8 empty] | expansive soil |  |  |  | 0 | 0 | 0 | 0 | 1 | 0 | 0 | 0 | 0 | 0 | 0 | 0 | 0 | 0 | 0 | 1 | 0 | 0 | 0 | 0 | Lignin |  | 1 | Cement |  |  | 4 | [7 empty] | 18 |  |  |  |  | 1962 | 7 | 0 |  | https://doi.org/10.1051/e3sconf/202123602010 | 10.1051/e3sconf/202123602010 | S10
359 | 359 | Shigang Town, Neixiang County, Nanyang City, Henan Province, China | [8 empty] | expansive soil |  |  |  | 0 | 0 | 0 | 0 | 1 | 0 | 0 | 0 | 0 | 0 | 0 | 0 | 0 | 0 | 0 | 1 | 0 | 0 | 0 | 0 | Lignin |  | 1.5 | Cement |  |  | 4 | [7 empty] | 18 |  |  |  |  | 1715 | 7 | 0 |  | https://doi.org/10.1051/e3sconf/202123602010 | 10.1051/e3sconf/202123602010 | S10
360 | 360 | Shigang Town, Neixiang County, Nanyang City, Henan Province, China | [8 empty] | expansive soil |  |  |  | 0 | 0 | 0 | 0 | 1 | 0 | 0 | 0 | 0 | 0 | 0 | 0 | 0 | 0 | 0 | 1 | 0 | 0 | 0 | 0 | Lignin |  | 2 | Cement |  |  | 4 | [7 empty] | 18 |  |  |  |  | 1628 | 7 | 0 |  | https://doi.org/10.1051/e3sconf/202123602010 | 10.1051/e3sconf/202123602010 | S10
361 | 361 | Shigang Town, Neixiang County, Nanyang City, Henan Province, China | [8 empty] | expansive soil |  |  |  | 0 | 0 | 0 | 0 | 1 | 0 | 0 | 0 | 0 | 0 | 0 | 0 | 0 | 0 | 0 | 1 | 0 | 0 | 0 | 0 | Lignin |  | 2.5 | Cement |  |  | 4 | [7 empty] | 18 |  |  |  |  | 1479 | 7 | 0 |  | https://doi.org/10.1051/e3sconf/202123602010 | 10.1051/e3sconf/202123602010 | S10
362 | 362 | Shigang Town, Neixiang County, Nanyang City, Henan Province, China | [8 empty] | expansive soil |  |  |  | 0 | 0 | 0 | 0 | 0 | 0 | 0 | 0 | 0 | 0 | 0 | 0 | 0 | 0 | 0 | 1 | 0 | 0 | 0 | 0 | Lignin |  | 0 | Cement |  |  | 4 | [7 empty] | 18 |  |  |  |  | 1843 | 14 | 0 |  | https://doi.org/10.1051/e3sconf/202123602010 | 10.1051/e3sconf/202123602010 | S10
363 | 363 | Shigang Town, Neixiang County, Nanyang City, Henan Province, China | [8 empty] | expansive soil |  |  |  | 0 | 0 | 0 | 0 | 1 | 0 | 0 | 0 | 0 | 0 | 0 | 0 | 0 | 0 | 0 | 1 | 0 | 0 | 0 | 0 | Lignin |  | 0.5 | Cement |  |  | 4 | [7 empty] | 18 |  |  |  |  | 1900 | 14 | 0 |  | https://doi.org/10.1051/e3sconf/202123602010 | 10.1051/e3sconf/202123602010 | S10
364 | 364 | Shigang Town, Neixiang County, Nanyang City, Henan Province, China | [8 empty] | expansive soil |  |  |  | 0 | 0 | 0 | 0 | 1 | 0 | 0 | 0 | 0 | 0 | 0 | 0 | 0 | 0 | 0 | 1 | 0 | 0 | 0 | 0 | Lignin |  | 1 | Cement |  |  | 4 | [7 empty] | 18 |  |  |  |  | 2159 | 14 | 0 |  | https://doi.org/10.1051/e3sconf/202123602010 | 10.1051/e3sconf/202123602010 | S10
365 | 365 | Shigang Town, Neixiang County, Nanyang City, Henan Province, China | [8 empty] | expansive soil |  |  |  | 0 | 0 | 0 | 0 | 1 | 0 | 0 | 0 | 0 | 0 | 0 | 0 | 0 | 0 | 0 | 1 | 0 | 0 | 0 | 0 | Lignin |  | 1.5 | Cement |  |  | 4 | [7 empty] | 18 |  |  |  |  | 1799 | 14 | 0 |  | https://doi.org/10.1051/e3sconf/202123602010 | 10.1051/e3sconf/202123602010 | S10
366 | 366 | Shigang Town, Neixiang County, Nanyang City, Henan Province, China | [8 empty] | expansive soil |  |  |  | 0 | 0 | 0 | 0 | 1 | 0 | 0 | 0 | 0 | 0 | 0 | 0 | 0 | 0 | 0 | 1 | 0 | 0 | 0 | 0 | Lignin |  | 2 | Cement |  |  | 4 | [7 empty] | 18 |  |  |  |  | 1807 | 14 | 0 |  | https://doi.org/10.1051/e3sconf/202123602010 | 10.1051/e3sconf/202123602010 | S10
367 | 367 | Shigang Town, Neixiang County, Nanyang City, Henan Province, China | [8 empty] | expansive soil |  |  |  | 0 | 0 | 0 | 0 | 1 | 0 | 0 | 0 | 0 | 0 | 0 | 0 | 0 | 0 | 0 | 1 | 0 | 0 | 0 | 0 | Lignin |  | 2.5 | Cement |  |  | 4 | [7 empty] | 18 |  |  |  |  | 1647 | 14 | 0 |  | https://doi.org/10.1051/e3sconf/202123602010 | 10.1051/e3sconf/202123602010 | S10
368 | 368 | Gaziantep University campus, Turkey | 0 | 0 | 100 |  | 35.16 | 28.31 | 6.85 |  |  | 16.85 | 16.85 | 1807.96 | 0 | 0 | 0 | 0 | 0 | 0 | 0 | 0 | 0 | 0 | 0 | 0 | 0 | 0 | 0 | 0 | 0 | 0 | 0 | 0 | Xanthan |  | 0 | Concrete waste |  |  | 0 | [12 empty] | 112.6 | 0 | 0 |  | Zaid, Waleed. (2024). Improving the Geotechnical Properties of a Soil Using Xanthan Gum and Concrete Waste. | Zaid, Waleed. (2024). Improving the Geotechnical Properties of a Soil Using Xanthan Gum and Concrete Waste | S20
369 | 369 | Gaziantep University campus, Turkey | 0 | 0 | 100 |  | 35.16 | 28.31 | 6.85 |  |  | 16.85 | 16.85 | 1807.96 | 0 | 0 | 0 | 0 | 0 | 0 | 0 | 0 | 0 | 0 | 0 | 1 | 0 | 0 | 0 | 0 | 0 | 0 | 0 | 0 | Xanthan |  | 0 | Concrete waste |  |  | 10 | [12 empty] | 92.25 | 0 | 0 |  | Zaid, Waleed. (2024). Improving the Geotechnical Properties of a Soil Using Xanthan Gum and Concrete Waste. | Zaid, Waleed. (2024). Improving the Geotechnical Properties of a Soil Using Xanthan Gum and Concrete Waste | S20
370 | 370 | Gaziantep University campus, Turkey | 0 | 0 | 100 |  | 35.16 | 28.31 | 6.85 |  |  | 16.85 | 16.85 | 1807.96 | 0 | 1 | 0 | 0 | 0 | 0 | 0 | 0 | 0 | 0 | 0 | 1 | 0 | 0 | 0 | 0 | 0 | 0 | 0 | 0 | Xanthan |  | 1 | Concrete waste |  |  | 10 | [12 empty] | 267.68 | 0 | 0 |  | Zaid, Waleed. (2024). Improving the Geotechnical Properties of a Soil Using Xanthan Gum and Concrete Waste. | Zaid, Waleed. (2024). Improving the Geotechnical Properties of a Soil Using Xanthan Gum and Concrete Waste | S20
371 | 371 | Gaziantep University campus, Turkey | 0 | 0 | 100 |  | 35.16 | 28.31 | 6.85 |  |  | 16.85 | 16.85 | 1807.96 | 0 | 1 | 0 | 0 | 0 | 0 | 0 | 0 | 0 | 0 | 0 | 1 | 0 | 0 | 0 | 0 | 0 | 0 | 0 | 0 | Xanthan |  | 2.5 | Concrete waste |  |  | 10 | [12 empty] | 157.8 | 0 | 0 |  | Zaid, Waleed. (2024). Improving the Geotechnical Properties of a Soil Using Xanthan Gum and Concrete Waste. | Zaid, Waleed. (2024). Improving the Geotechnical Properties of a Soil Using Xanthan Gum and Concrete Waste | S20
372 | 372 | Gaziantep University campus, Turkey | 0 | 0 | 100 |  | 35.16 | 28.31 | 6.85 |  |  | 16.85 | 16.85 | 1807.96 | 0 | 1 | 0 | 0 | 0 | 0 | 0 | 0 | 0 | 0 | 0 | 1 | 0 | 0 | 0 | 0 | 0 | 0 | 0 | 0 | Xanthan |  | 4 | Concrete waste |  |  | 10 | [12 empty] | 204.28 | 0 | 0 |  | Zaid, Waleed. (2024). Improving the Geotechnical Properties of a Soil Using Xanthan Gum and Concrete Waste. | Zaid, Waleed. (2024). Improving the Geotechnical Properties of a Soil Using Xanthan Gum and Concrete Waste | S20
373 | 373 | Gaziantep University campus, Turkey | 0 | 0 | 100 |  | 35.16 | 28.31 | 6.85 |  |  | 16.85 | 16.85 | 1807.96 | 0 | 0 | 0 | 0 | 0 | 0 | 0 | 0 | 0 | 0 | 0 | 0 | 0 | 0 | 0 | 0 | 0 | 0 | 0 | 0 | Xanthan |  | 0 | Concrete waste |  |  | 0 | [12 empty] | 5787.68 | 7 | 0 |  | Zaid, Waleed. (2024). Improving the Geotechnical Properties of a Soil Using Xanthan Gum and Concrete Waste. | Zaid, Waleed. (2024). Improving the Geotechnical Properties of a Soil Using Xanthan Gum and Concrete Waste | S20
374 | 374 | Gaziantep University campus, Turkey | 0 | 0 | 100 |  | 35.16 | 28.31 | 6.85 |  |  | 16.85 | 16.85 | 1807.96 | 0 | 0 | 0 | 0 | 0 | 0 | 0 | 0 | 0 | 0 | 0 | 1 | 0 | 0 | 0 | 0 | 0 | 0 | 0 | 0 | Xanthan |  | 0 | Concrete waste |  |  | 10 | [12 empty] | 3881.22 | 7 | 0 |  | Zaid, Waleed. (2024). Improving the Geotechnical Properties of a Soil Using Xanthan Gum and Concrete Waste. | Zaid, Waleed. (2024). Improving the Geotechnical Properties of a Soil Using Xanthan Gum and Concrete Waste | S20
375 | 375 | Gaziantep University campus, Turkey | 0 | 0 | 100 |  | 35.16 | 28.31 | 6.85 |  |  | 16.85 | 16.85 | 1807.96 | 0 | 1 | 0 | 0 | 0 | 0 | 0 | 0 | 0 | 0 | 0 | 1 | 0 | 0 | 0 | 0 | 0 | 0 | 0 | 0 | Xanthan |  | 1 | Concrete waste |  |  | 10 | [12 empty] | 7118.49 | 7 | 0 |  | Zaid, Waleed. (2024). Improving the Geotechnical Properties of a Soil Using Xanthan Gum and Concrete Waste. | Zaid, Waleed. (2024). Improving the Geotechnical Properties of a Soil Using Xanthan Gum and Concrete Waste | S20
376 | 376 | Gaziantep University campus, Turkey | 0 | 0 | 100 |  | 35.16 | 28.31 | 6.85 |  |  | 16.85 | 16.85 | 1807.96 | 0 | 1 | 0 | 0 | 0 | 0 | 0 | 0 | 0 | 0 | 0 | 1 | 0 | 0 | 0 | 0 | 0 | 0 | 0 | 0 | Xanthan |  | 2.5 | Concrete waste |  |  | 10 | [12 empty] | 9912.57 | 7 | 0 |  | Zaid, Waleed. (2024). Improving the Geotechnical Properties of a Soil Using Xanthan Gum and Concrete Waste. | Zaid, Waleed. (2024). Improving the Geotechnical Properties of a Soil Using Xanthan Gum and Concrete Waste | S20
377 | 377 | Gaziantep University campus, Turkey | 0 | 0 | 100 |  | 35.16 | 28.31 | 6.85 |  |  | 16.85 | 16.85 | 1807.96 | 0 | 1 | 0 | 0 | 0 | 0 | 0 | 0 | 0 | 0 | 0 | 1 | 0 | 0 | 0 | 0 | 0 | 0 | 0 | 0 | Xanthan |  | 4 | Concrete waste |  |  | 10 | [12 empty] | 10937.95 | 7 | 0 |  | Zaid, Waleed. (2024). Improving the Geotechnical Properties of a Soil Using Xanthan Gum and Concrete Waste. | Zaid, Waleed. (2024). Improving the Geotechnical Properties of a Soil Using Xanthan Gum and Concrete Waste | S20
378 | 378 | Gaziantep University campus, Turkey | 0 | 0 | 100 |  | 35.16 | 28.31 | 6.85 |  |  | 16.85 | 16.85 | 1807.96 | 0 | 0 | 0 | 0 | 0 | 0 | 0 | 0 | 0 | 0 | 0 | 0 | 0 | 0 | 0 | 0 | 0 | 0 | 0 | 0 | Xanthan |  | 0 | Concrete waste |  |  | 0 | [12 empty] | 4376.22 | 14 | 0 |  | Zaid, Waleed. (2024). Improving the Geotechnical Properties of a Soil Using Xanthan Gum and Concrete Waste. | Zaid, Waleed. (2024). Improving the Geotechnical Properties of a Soil Using Xanthan Gum and Concrete Waste | S20
379 | 379 | Gaziantep University campus, Turkey | 0 | 0 | 100 |  | 35.16 | 28.31 | 6.85 |  |  | 16.85 | 16.85 | 1807.96 | 0 | 0 | 0 | 0 | 0 | 0 | 0 | 0 | 0 | 0 | 0 | 1 | 0 | 0 | 0 | 0 | 0 | 0 | 0 | 0 | Xanthan |  | 0 | Concrete waste |  |  | 10 | [12 empty] | 3594.95 | 14 | 0 |  | Zaid, Waleed. (2024). Improving the Geotechnical Properties of a Soil Using Xanthan Gum and Concrete Waste. | Zaid, Waleed. (2024). Improving the Geotechnical Properties of a Soil Using Xanthan Gum and Concrete Waste | S20
380 | 380 | Gaziantep University campus, Turkey | 0 | 0 | 100 |  | 35.16 | 28.31 | 6.85 |  |  | 16.85 | 16.85 | 1807.96 | 0 | 1 | 0 | 0 | 0 | 0 | 0 | 0 | 0 | 0 | 0 | 1 | 0 | 0 | 0 | 0 | 0 | 0 | 0 | 0 | Xanthan |  | 1 | Concrete waste |  |  | 10 | [12 empty] | 7787.21 | 14 | 0 |  | Zaid, Waleed. (2024). Improving the Geotechnical Properties of a Soil Using Xanthan Gum and Concrete Waste. | Zaid, Waleed. (2024). Improving the Geotechnical Properties of a Soil Using Xanthan Gum and Concrete Waste | S20
381 | 381 | Gaziantep University campus, Turkey | 0 | 0 | 100 |  | 35.16 | 28.31 | 6.85 |  |  | 16.85 | 16.85 | 1807.96 | 0 | 1 | 0 | 0 | 0 | 0 | 0 | 0 | 0 | 0 | 0 | 1 | 0 | 0 | 0 | 0 | 0 | 0 | 0 | 0 | Xanthan |  | 2.5 | Concrete waste |  |  | 10 | [12 empty] | 10389.03 | 14 | 0 |  | Zaid, Waleed. (2024). Improving the Geotechnical Properties of a Soil Using Xanthan Gum and Concrete Waste. | Zaid, Waleed. (2024). Improving the Geotechnical Properties of a Soil Using Xanthan Gum and Concrete Waste | S20
382 | 382 | Gaziantep University campus, Turkey | 0 | 0 | 100 |  | 35.16 | 28.31 | 6.85 |  |  | 16.85 | 16.85 | 1807.96 | 0 | 1 | 0 | 0 | 0 | 0 | 0 | 0 | 0 | 0 | 0 | 1 | 0 | 0 | 0 | 0 | 0 | 0 | 0 | 0 | Xanthan |  | 4 | Concrete waste |  |  | 10 | [12 empty] | 11953.66 | 14 | 0 |  | Zaid, Waleed. (2024). Improving the Geotechnical Properties of a Soil Using Xanthan Gum and Concrete Waste. | Zaid, Waleed. (2024). Improving the Geotechnical Properties of a Soil Using Xanthan Gum and Concrete Waste | S20
383 | 383 | Gaziantep University campus, Turkey | 0 | 0 | 100 |  | 35.16 | 28.31 | 6.85 |  |  | 16.85 | 16.85 | 1807.96 | 0 | 0 | 0 | 0 | 0 | 0 | 0 | 0 | 0 | 0 | 0 | 0 | 0 | 0 | 0 | 0 | 0 | 0 | 0 | 0 | Xanthan |  | 0 | Concrete waste |  |  | 0 | [12 empty] | 4416.64 | 28 | 0 |  | Zaid, Waleed. (2024). Improving the Geotechnical Properties of a Soil Using Xanthan Gum and Concrete Waste. | Zaid, Waleed. (2024). Improving the Geotechnical Properties of a Soil Using Xanthan Gum and Concrete Waste | S20
384 | 384 | Gaziantep University campus, Turkey | 0 | 0 | 100 |  | 35.16 | 28.31 | 6.85 |  |  | 16.85 | 16.85 | 1807.96 | 0 | 0 | 0 | 0 | 0 | 0 | 0 | 0 | 0 | 0 | 0 | 1 | 0 | 0 | 0 | 0 | 0 | 0 | 0 | 0 | Xanthan |  | 0 | Concrete waste |  |  | 10 | [12 empty] | 4101.42 | 28 | 0 |  | Zaid, Waleed. (2024). Improving the Geotechnical Properties of a Soil Using Xanthan Gum and Concrete Waste. | Zaid, Waleed. (2024). Improving the Geotechnical Properties of a Soil Using Xanthan Gum and Concrete Waste | S20
385 | 385 | Gaziantep University campus, Turkey | 0 | 0 | 100 |  | 35.16 | 28.31 | 6.85 |  |  | 16.85 | 16.85 | 1807.96 | 0 | 1 | 0 | 0 | 0 | 0 | 0 | 0 | 0 | 0 | 0 | 1 | 0 | 0 | 0 | 0 | 0 | 0 | 0 | 0 | Xanthan |  | 1 | Concrete waste |  |  | 10 | [12 empty] | 7930.47 | 28 | 0 |  | Zaid, Waleed. (2024). Improving the Geotechnical Properties of a Soil Using Xanthan Gum and Concrete Waste. | Zaid, Waleed. (2024). Improving the Geotechnical Properties of a Soil Using Xanthan Gum and Concrete Waste | S20
386 | 386 | Gaziantep University campus, Turkey | 0 | 0 | 100 |  | 35.16 | 28.31 | 6.85 |  |  | 16.85 | 16.85 | 1807.96 | 0 | 1 | 0 | 0 | 0 | 0 | 0 | 0 | 0 | 0 | 0 | 1 | 0 | 0 | 0 | 0 | 0 | 0 | 0 | 0 | Xanthan |  | 2.5 | Concrete waste |  |  | 10 | [12 empty] | 10744.47 | 28 | 0 |  | Zaid, Waleed. (2024). Improving the Geotechnical Properties of a Soil Using Xanthan Gum and Concrete Waste. | Zaid, Waleed. (2024). Improving the Geotechnical Properties of a Soil Using Xanthan Gum and Concrete Waste | S20
387 | 387 | Gaziantep University campus, Turkey | 0 | 0 | 100 |  | 35.16 | 28.31 | 6.85 |  |  | 16.85 | 16.85 | 1807.96 | 0 | 1 | 0 | 0 | 0 | 0 | 0 | 0 | 0 | 0 | 0 | 1 | 0 | 0 | 0 | 0 | 0 | 0 | 0 | 0 | Xanthan |  | 4 | Concrete waste |  |  | 10 | [12 empty] | 12303.28 | 28 | 0 |  | Zaid, Waleed. (2024). Improving the Geotechnical Properties of a Soil Using Xanthan Gum and Concrete Waste. | Zaid, Waleed. (2024). Improving the Geotechnical Properties of a Soil Using Xanthan Gum and Concrete Waste | S20
388 | 388 | Gaziantep University campus, Turkey | 0 | 0 | 100 |  | 35.16 | 28.31 | 6.85 |  |  | 16.85 | 16.85 | 1807.96 | 0 | 0 | 0 | 0 | 0 | 0 | 0 | 0 | 0 | 0 | 0 | 0 | 0 | 0 | 0 | 0 | 0 | 0 | 0 | 0 | Xanthan |  | 0 | Concrete waste |  |  | 0 | [12 empty] | 4860.19 | 56 | 0 |  | Zaid, Waleed. (2024). Improving the Geotechnical Properties of a Soil Using Xanthan Gum and Concrete Waste. | Zaid, Waleed. (2024). Improving the Geotechnical Properties of a Soil Using Xanthan Gum and Concrete Waste | S20
389 | 389 | Gaziantep University campus, Turkey | 0 | 0 | 100 |  | 35.16 | 28.31 | 6.85 |  |  | 16.85 | 16.85 | 1807.96 | 0 | 0 | 0 | 0 | 0 | 0 | 0 | 0 | 0 | 0 | 0 | 1 | 0 | 0 | 0 | 0 | 0 | 0 | 0 | 0 | Xanthan |  | 0 | Concrete waste |  |  | 10 | [12 empty] | 4282.92 | 56 | 0 |  | Zaid, Waleed. (2024). Improving the Geotechnical Properties of a Soil Using Xanthan Gum and Concrete Waste. | Zaid, Waleed. (2024). Improving the Geotechnical Properties of a Soil Using Xanthan Gum and Concrete Waste | S20
390 | 390 | Gaziantep University campus, Turkey | 0 | 0 | 100 |  | 35.16 | 28.31 | 6.85 |  |  | 16.85 | 16.85 | 1807.96 | 0 | 1 | 0 | 0 | 0 | 0 | 0 | 0 | 0 | 0 | 0 | 1 | 0 | 0 | 0 | 0 | 0 | 0 | 0 | 0 | Xanthan |  | 1 | Concrete waste |  |  | 10 | [12 empty] | 7999.42 | 56 | 0 |  | Zaid, Waleed. (2024). Improving the Geotechnical Properties of a Soil Using Xanthan Gum and Concrete Waste. | Zaid, Waleed. (2024). Improving the Geotechnical Properties of a Soil Using Xanthan Gum and Concrete Waste | S20
391 | 391 | Gaziantep University campus, Turkey | 0 | 0 | 100 |  | 35.16 | 28.31 | 6.85 |  |  | 16.85 | 16.85 | 1807.96 | 0 | 1 | 0 | 0 | 0 | 0 | 0 | 0 | 0 | 0 | 0 | 1 | 0 | 0 | 0 | 0 | 0 | 0 | 0 | 0 | Xanthan |  | 2.5 | Concrete waste |  |  | 10 | [12 empty] | 10816.93 | 56 | 0 |  | Zaid, Waleed. (2024). Improving the Geotechnical Properties of a Soil Using Xanthan Gum and Concrete Waste. | Zaid, Waleed. (2024). Improving the Geotechnical Properties of a Soil Using Xanthan Gum and Concrete Waste | S20
392 | 392 | Gaziantep University campus, Turkey | 0 | 0 | 100 |  | 35.16 | 28.31 | 6.85 |  |  | 16.85 | 16.85 | 1807.96 | 0 | 1 | 0 | 0 | 0 | 0 | 0 | 0 | 0 | 0 | 0 | 1 | 0 | 0 | 0 | 0 | 0 | 0 | 0 | 0 | Xanthan |  | 4 | Concrete waste |  |  | 10 | [12 empty] | 12699.69 | 56 | 0 |  | Zaid, Waleed. (2024). Improving the Geotechnical Properties of a Soil Using Xanthan Gum and Concrete Waste. | Zaid, Waleed. (2024). Improving the Geotechnical Properties of a Soil Using Xanthan Gum and Concrete Waste | S20
393 | 393 | Gaziantep University campus, Turkey | 0 | 0 | 100 |  | 35.16 | 28.31 | 6.85 |  |  | 16.85 | 16.85 | 1807.96 | 0 | 0 | 0 | 0 | 0 | 0 | 0 | 0 | 0 | 0 | 0 | 0 | 0 | 0 | 0 | 0 | 0 | 0 | 0 | 0 | Xanthan |  | 0 | Concrete waste |  |  | 0 | [12 empty] | 6834.02 | 96 | 0 |  | Zaid, Waleed. (2024). Improving the Geotechnical Properties of a Soil Using Xanthan Gum and Concrete Waste. | Zaid, Waleed. (2024). Improving the Geotechnical Properties of a Soil Using Xanthan Gum and Concrete Waste | S20
394 | 394 | Gaziantep University campus, Turkey | 0 | 0 | 100 |  | 35.16 | 28.31 | 6.85 |  |  | 16.85 | 16.85 | 1807.96 | 0 | 0 | 0 | 0 | 0 | 0 | 0 | 0 | 0 | 0 | 0 | 1 | 0 | 0 | 0 | 0 | 0 | 0 | 0 | 0 | Xanthan |  | 0 | Concrete waste |  |  | 10 | [12 empty] | 5884.29 | 96 | 0 |  | Zaid, Waleed. (2024). Improving the Geotechnical Properties of a Soil Using Xanthan Gum and Concrete Waste. | Zaid, Waleed. (2024). Improving the Geotechnical Properties of a Soil Using Xanthan Gum and Concrete Waste | S20
395 | 395 | Gaziantep University campus, Turkey | 0 | 0 | 100 |  | 35.16 | 28.31 | 6.85 |  |  | 16.85 | 16.85 | 1807.96 | 0 | 1 | 0 | 0 | 0 | 0 | 0 | 0 | 0 | 0 | 0 | 1 | 0 | 0 | 0 | 0 | 0 | 0 | 0 | 0 | Xanthan |  | 1 | Concrete waste |  |  | 10 | [12 empty] | 8395.09 | 96 | 0 |  | Zaid, Waleed. (2024). Improving the Geotechnical Properties of a Soil Using Xanthan Gum and Concrete Waste. | Zaid, Waleed. (2024). Improving the Geotechnical Properties of a Soil Using Xanthan Gum and Concrete Waste | S20
396 | 396 | Gaziantep University campus, Turkey | 0 | 0 | 100 |  | 35.16 | 28.31 | 6.85 |  |  | 16.85 | 16.85 | 1807.96 | 0 | 1 | 0 | 0 | 0 | 0 | 0 | 0 | 0 | 0 | 0 | 1 | 0 | 0 | 0 | 0 | 0 | 0 | 0 | 0 | Xanthan |  | 2.5 | Concrete waste |  |  | 10 | [12 empty] | 11009.5 | 96 | 0 |  | Zaid, Waleed. (2024). Improving the Geotechnical Properties of a Soil Using Xanthan Gum and Concrete Waste. | Zaid, Waleed. (2024). Improving the Geotechnical Properties of a Soil Using Xanthan Gum and Concrete Waste | S20
397 | 397 | Gaziantep University campus, Turkey | 0 | 0 | 100 |  | 35.16 | 28.31 | 6.85 |  |  | 16.85 | 16.85 | 1807.96 | 0 | 1 | 0 | 0 | 0 | 0 | 0 | 0 | 0 | 0 | 0 | 1 | 0 | 0 | 0 | 0 | 0 | 0 | 0 | 0 | Xanthan |  | 4 | Concrete waste |  |  | 10 | [12 empty] | 13302.4 | 96 | 0 |  | Zaid, Waleed. (2024). Improving the Geotechnical Properties of a Soil Using Xanthan Gum and Concrete Waste. | Zaid, Waleed. (2024). Improving the Geotechnical Properties of a Soil Using Xanthan Gum and Concrete Waste | S20

## StudyInventory
study_id | Ref_in_the_paper | ref_key | doi_url | n_records_cbr | n_records_ucs | year | country_or_region | soil_types_notes | additives_tested_notes | test_standards_notes | curing_range_days | extraction_method | notes
S01 | 1 | 10.1007/978-981-96-1373-1_21 | https://doi.org/10.1007/978-981-96-1373-1_21 | 12 | 24 |  |  |  | CBR: Fly ash, Guar gum; UCS: Fly ash, Guar gum |  | CBR: 1–4; UCS: 0–28
S03 | 2 | 10.1007/s12517-022-09552-y | https://doi.org/10.1007/s12517-022-09552-y | 20 | 13 |  |  |  | CBR: Guar gum, Hydrated Lime; UCS: Guar gum, Hydrated Lime |  | CBR: 0–7; UCS: 0–14
S09 | 3 | 10.1016/j.conbuildmat.2024.137258 | https://doi.org/10.1016/j.conbuildmat.2024.137258 | 0 | 10 |  |  |  | UCS: Guar gum, hydrated lime |  | UCS: 7–28
S15 | 4 | 10.2113/gseegeosci.23.1.1 | https://doi.org/10.2113/gseegeosci.23.1.1 | 0 | 9 |  |  |  | UCS: Guar gum, Lime |  | UCS: 14–150
S02 | 5 | 10.1007/s10064-024-04064-3 | https://doi.org/10.1007/s10064-024-04064-3 | 9 | 11 |  |  |  | CBR: Guar gum, palm fibr; UCS: Guar gum, palm fibr |  | CBR: 14–14; UCS: 14–14
S06 | 6 | 10.1007/s40515-024-00449-10 | https://doi.org/10.1007/s40515-024-00449-10 | 2 | 0 |  |  |  | CBR: Chitosan, nano-lime, nano-silica |  | CBR: 0–0
S08 | 7 | 10.1016/j.carpta.2025.100975 | https://doi.org/10.1016/j.carpta.2025.100975 | 5 | 10 |  |  |  | CBR: SWF(Sheep wool fiber ), Xanthan; UCS: SWF(Sheep wool fiber ), Xanthan |  | CBR: 0–0; UCS: 28–28
S14 | 8 | 10.1080/1064119X.2025.2518484 | https://doi.org/10.1080/1064119X.2025.2518484 | 0 | 72 |  |  |  | UCS: Cement, Chitosan, Guar |  | UCS: 3–28
S16 | 9 | 10.3311/PPci.40107 | https://doi.org/10.3311/PPci.40107 | 0 | 7 |  |  |  | UCS: Fly ash, Guar gum, Red clay |  | UCS: 7–7
S04 | 10 | 10.1007/s40098-025-01375-4 | https://doi.org/10.1007/s40098-025-01375-4 | 0 | 4 |  |  |  | UCS: Lime, Xanthan |  | UCS: 0–28
S07 | 11 | 10.1007/s40891-025-00640-z | https://doi.org/10.1007/s40891-025-00640-z | 0 | 28 |  |  |  | UCS: Hydrated Lime, Xhanthan Gum |  | UCS: 28–365
S12 | 12 | 10.1061/(ASCE)MT.1943-5533.0002705 | https://doi.org/10.1061/(ASCE)MT.1943-5533.0002705 | 0 | 8 |  |  |  | UCS: Fly ash, Xhanthan Gum |  | UCS: 0–0
S11 | 13 | 10.1051/e3sconf/202339101004 | https://doi.org/10.1051/e3sconf/202339101004 | 10 | 20 |  |  |  | CBR: RHA(rice husk ash), Xanthan; UCS: RHA(rice husk ash), Xanthan |  | CBR: 0–0; UCS: 7–56
S19 | 14 | 10.3390/fib13080104 | https://doi.org/10.3390/fib13080104 | 0 | 14 |  |  |  | UCS: Guar gum, palm fibr |  | UCS: 14–14
S13 | 15 | 10.1061/JMCEE7.MTENG-19201 | https://doi.org/10.1061/JMCEE7.MTENG-19201 | 0 | 60 |  |  |  | UCS: Guar, Polypropylene Fiber, Xanthan |  | UCS: 1–21
S05 | 16 | 10.1007/s40515-015-0020-0 | https://doi.org/10.1007/s40515-015-0020-0 | 72 | 36 |  |  |  | CBR: Electrolyte Lignin Stabilizer, Fly ash; UCS: Electrolyte Lignin Stabilizer, Fly ash |  | CBR: 1–28; UCS: 1–28
S10 | 17 | 10.1051/e3sconf/202123602010 | https://doi.org/10.1051/e3sconf/202123602010 | 0 | 18 |  |  |  | UCS: Cement, Lignin |  | UCS: 1–14
S17 | 18 | 10.3390/app14177532 | https://doi.org/10.3390/app14177532 | 8 | 8 |  |  |  | CBR: Glass Powder, sodium lignosulfonate; UCS: Glass Powder, sodium lignosulfonate |  | CBR: 4–4; UCS: 7–28
S18 | 19 | 10.3390/buildings15010038 | https://doi.org/10.3390/buildings15010038 | 15 | 15 |  |  |  | CBR: Ground Granulated Blast-furnace Slag, Lignin; UCS: Ground Granulated Blast-furnace Slag, Lignin |  | CBR: 7–28; UCS: 7–28
S20 | 20 | Zaid, Waleed. (2024). Improving the Geotechnical Properties of a Soil Using Xanthan Gum and Concrete Waste |  | 10 | 30 |  |  |  | CBR: Concrete waste (CW), Xanthan; UCS: Concrete waste, Xanthan |  | CBR: 4–4; UCS: 0–96

## DataDictionary
column_name | dataset | description | unit | data_type | allowed_range_or_values | missing_value_rule | example_value
add_cem | both | Indicator (0/1): presence of additive group 'CEM' in the mixture. | binary | numeric | 0 or 1 | Blank cell = not reported in source. | 0
add_cw | both | Indicator (0/1): presence of additive group 'CW' in the mixture. | binary | numeric | 0 or 1 | Blank cell = not reported in source. | 0
add_fa | both | Indicator (0/1): presence of additive group 'FA' in the mixture. | binary | numeric | 0 or 1 | Blank cell = not reported in source. | 1
add_fa_rc | CBR | Indicator (0/1): presence of additive group 'FA_RC' in the mixture. | binary | numeric | 0 or 1 | Blank cell = not reported in source. | 0
add_ggbfs | both | Indicator (0/1): presence of additive group 'GGBFS' in the mixture. | binary | numeric | 0 or 1 | Blank cell = not reported in source. | 0
add_gp | both | Indicator (0/1): presence of additive group 'GP' in the mixture. | binary | numeric | 0 or 1 | Blank cell = not reported in source. | 0
add_hl | both | Indicator (0/1): presence of additive group 'HL' in the mixture. | binary | numeric | 0 or 1 | Blank cell = not reported in source. | 0
add_li | both | Indicator (0/1): presence of additive group 'LI' in the mixture. | binary | numeric | 0 or 1 | Blank cell = not reported in source. | 0
add_nl_ns | both | Indicator (0/1): presence of additive group 'NL_NS' in the mixture. | binary | numeric | 0 or 1 | Blank cell = not reported in source. | 0
add_pf | both | Indicator (0/1): presence of additive group 'PF' in the mixture. | binary | numeric | 0 or 1 | Blank cell = not reported in source. | 0
add_ppf | both | Indicator (0/1): presence of additive group 'PPF' in the mixture. | binary | numeric | 0 or 1 | Blank cell = not reported in source. | 0
add_rc | UCS | Indicator (0/1): presence of additive group 'RC' in the mixture. | binary | numeric | 0 or 1 | Blank cell = not reported in source. | 0
add_rha | both | Indicator (0/1): presence of additive group 'RHA' in the mixture. | binary | numeric | 0 or 1 | Blank cell = not reported in source. | 0
add_swf | both | Indicator (0/1): presence of additive group 'SWF' in the mixture. | binary | numeric | 0 or 1 | Blank cell = not reported in source. | 0
additive1_dosage_pct | both | Primary additive dosage (as reported; typically % by dry mass—confirm per source). | % | numeric |  | Blank cell = not reported in source. | 0
additive1_name_raw | both | Primary additive name (as reported). | - | text |  | Blank cell = not reported in source. | Guar gum
additive1_specific_gravity | both | Specific gravity (or 'specific weight' as reported) of primary additive. | - | numeric |  | Blank cell = not reported in source. | 2.51
additive2_dosage_pct | both | Secondary additive dosage (as reported). | % | numeric |  | Blank cell = not reported in source. | 0
additive2_name_raw | both | Secondary additive name (as reported). | - | text |  | Blank cell = not reported in source. | Fly ash
additive2_specific_gravity | both | Specific gravity (or 'specific weight' as reported) of secondary additive. | - | numeric |  | Blank cell = not reported in source. | 3.1
bio_ch | both | Indicator (0/1): presence of biopolymer/additive 'CH' in the mixture. | binary | numeric | 0 or 1 | Blank cell = not reported in source. | 0
bio_els | both | Indicator (0/1): presence of biopolymer/additive 'ELS' in the mixture. | binary | numeric | 0 or 1 | Blank cell = not reported in source. | 0
bio_gg | both | Indicator (0/1): presence of biopolymer/additive 'GG' in the mixture. | binary | numeric | 0 or 1 | Blank cell = not reported in source. | 1
bio_lg | both | Indicator (0/1): presence of biopolymer/additive 'LG' in the mixture. | binary | numeric | 0 or 1 | Blank cell = not reported in source. | 0
bio_sls | both | Indicator (0/1): presence of biopolymer/additive 'SLS' in the mixture. | binary | numeric | 0 or 1 | Blank cell = not reported in source. | 0
bio_xg | both | Indicator (0/1): presence of biopolymer/additive 'XG' in the mixture. | binary | numeric | 0 or 1 | Blank cell = not reported in source. | 0
cbr_condition | CBR | CBR condition standardized to 'soaked' or 'unsoaked' when possible. | - | text | soaked / unsoaked / other | Blank cell = not reported in source. | soaked
cbr_condition_raw | CBR | CBR condition as reported (e.g., Soaked/Unsoaked). | - | text |  | Blank cell = not reported in source. | soaked
cbr_penetration_mm | CBR | CBR penetration depth at which value was taken (e.g., 2.5 or 5 mm), if reported. | mm | numeric | 2.5 or 5 (typical) | Blank cell = not reported in source. | 2.5
cbr_qualifier | CBR | Qualifier for CBR value if censored (e.g., '<' for '<1'). | - | text | <, >, or blank | Blank cell = not reported in source.
cbr_value_pct | CBR | California Bearing Ratio (CBR). | % | numeric | ≥0 | Blank cell = not reported in source. | 4.72
clay_pct | both | Clay fraction content. | % | numeric | 0–100 | Blank cell = not reported in source. | 66
curing_days | both | Curing duration converted to days (numeric). | days | numeric | ≥0 | Blank cell = not reported in source. | 4
curing_inferred | both | Flag: 1 if curing_days inferred from text (e.g., 'after 96 h'); else 0. | binary | numeric | 0 or 1 | Blank cell = not reported in source. | 0
curing_notes | both | Curing notes captured from text (if any). | - | text |  | Blank cell = not reported in source. | after 96 h of the treatment
curing_raw | CBR | Curing description as reported (text or numeric). | - | text |  | Blank cell = not reported in source. | after 96 h of the treatment
d50_um | both | Median particle size D50. | µm | numeric | >0 | Blank cell = not reported in source. | 360
ll_pct | both | Liquid limit (LL). | % | numeric | 0–200 (typical) | Blank cell = not reported in source. | 22.8
mdd_treated_kgm3 | both | Maximum dry density of treated mixture (if reported). | kg/m³ | numeric | 1000–2400 (typical) | Blank cell = not reported in source. | 1783
mdd_untreated_kgm3 | both | Maximum dry density of untreated soil. | kg/m³ | numeric | 1000–2400 (typical) | Blank cell = not reported in source. | 1783
mixture_gs | both | Specific gravity of treated mixture solids (if reported). | - | numeric |  | Blank cell = not reported in source. | 2.7
mixture_rho_b_kgm3 | CBR | Bulk density of treated mixture (if reported). | kg/m³ | numeric | 1000–2600 (typical) | Blank cell = not reported in source.
mixture_rho_b_kgm3_uncert | UCS | Reported uncertainty for mixture bulk density (parsed from brackets). | kg/m³ | numeric |  | Blank cell = not reported in source. | 5.5
mixture_rho_b_kgm3_uncert_type | UCS | Text note describing uncertainty type for mixture bulk density. | - | text |  | Blank cell = not reported in source. | reported (type not specified)
mixture_rho_b_kgm3_value | UCS | Bulk density of treated mixture (numeric value parsed from 'value[uncert]'). | kg/m³ | numeric |  | Blank cell = not reported in source. | 2159
mixture_rho_d_kgm3 | CBR | Dry density of treated mixture (if reported). | kg/m³ | numeric | 1000–2400 (typical) | Blank cell = not reported in source.
mixture_rho_d_kgm3_uncert | UCS | Reported uncertainty for mixture dry density (parsed from brackets). | kg/m³ | numeric |  | Blank cell = not reported in source. | 5.6
mixture_rho_d_kgm3_uncert_type | UCS | Text note describing uncertainty type for mixture dry density. | - | text |  | Blank cell = not reported in source. | reported (type not specified)
mixture_rho_d_kgm3_value | UCS | Dry density of treated mixture (numeric value parsed from 'value[uncert]'). | kg/m³ | numeric |  | Blank cell = not reported in source. | 1933
mixture_w_pct | CBR | Water content of mixture (if reported). | % | numeric | 0–80 (typical) | Blank cell = not reported in source.
mixture_w_pct_uncert | UCS | Reported uncertainty for mixture water content (parsed from brackets). | % | numeric |  | Blank cell = not reported in source. | 0.09
mixture_w_pct_uncert_type | UCS | Text note describing uncertainty type for mixture water content. | - | text |  | Blank cell = not reported in source. | reported (type not specified)
mixture_w_pct_value | UCS | Water content of mixture (numeric value parsed from 'value[uncert]'). | % | numeric |  | Blank cell = not reported in source. | 11.7
omc_treated_pct | both | Optimum moisture content of treated mixture (if reported). | % | numeric | 0–60 (typical) | Blank cell = not reported in source. | 11.48
omc_untreated_pct | both | Untreated optimum moisture content (standardized to percent). | % | numeric | 0–60 (typical) | Blank cell = not reported in source. | 11.48
omc_untreated_raw | UCS | Untreated optimum moisture content (raw value as in source; may be fraction or %). | fraction or % | text |  | Blank cell = not reported in source. | 12
orig_no | both | Original row/test number as stored in the source extraction spreadsheet. | - | numeric |  | Blank cell = not reported in source. | 1
palm_fiber_length_mm | both | Palm fiber length (if reported). | mm | numeric |  | Blank cell = not reported in source. | 5
pi_pct | both | Plasticity index (PI). | % | numeric | 0–150 (typical) | Blank cell = not reported in source. | 25.8
pl_pct | both | Plastic limit (PL). | % | numeric | 0–150 (typical) | Blank cell = not reported in source. | 10.7
qc_flag_omc_fraction_to_pct | UCS | QC flag: 1 if untreated OMC was converted from fraction to percent; else 0. | binary | numeric | 0 or 1 | Blank cell = not reported in source. | 0
qc_flag_swapped_mdd_omc | CBR | QC flag: 1 if treated OMC/MDD were swapped by heuristic; else 0. | binary | numeric | 0 or 1 | Blank cell = not reported in source. | 0
record_id | both | Unique record identifier within each dataset sheet. | - | numeric |  | Blank cell = not reported in source. | 1
sand_pct | both | Sand fraction content. | % | numeric | 0–100 | Blank cell = not reported in source. | 26
silt_pct | both | Silt fraction content. | % | numeric | 0–100 | Blank cell = not reported in source. | 26
soil_gs | both | Specific gravity of soil solids (Gs). | - | numeric | 2.0–3.2 (typical) | Blank cell = not reported in source. | 2.69
soil_location | both | Soil sampling location as reported by the source. | - | text |  | Blank cell = not reported in source. | Hoj Village, Papum Pare District, Arunachal Pradesh, India
source_doi | both | Normalized DOI (or citation string if DOI unavailable) extracted from source_ref_raw. | - | text |  | Blank cell = not reported in source. | 10.1007/978-981-96-1373-1_21
source_ref_raw | both | Reference string as originally recorded (often a DOI URL). | - | text |  | Blank cell = not reported in source. | https://doi.org/10.1007/978-981-96-1373-1_21
study_id | both | Study identifier (S01…); maps each record to a unique reference (DOI/citation) in StudyInventory. | - | text | S01… | Blank cell = not reported in source. | S01
ucs_kpa | UCS | Unconfined Compressive Strength (UCS). | kPa | numeric | >0 (typical range 0–20,000) | Blank cell = not reported in source. | 1820
uscs_astm | both | Soil classification (e.g., USCS/ASTM) as reported. | - | text | e.g., CL, ML, CH, SM… | Blank cell = not reported in source. | CL

## VocabularyMap
raw_name | standard_name_suggested | additive_family_suggested | final_standard_name | final_additive_family | notes
Cement | Cement | cementitious
Chitosan | Chitosan | biopolymer
Concrete waste | Concrete Waste | recycled/waste
Concrete waste (CW) | Concrete Waste (CW) | recycled/waste
Electrolyte Lignin Stabilizer | Electrolyte Lignin Stabilizer | biopolymer
Fly ash | Fly Ash | pozzolan/ash
Glass Powder | Glass Powder | other
Ground Granulated Blast-furnace Slag | Ground Granulated Blast-Furnace Slag | slag
Guar | Guar Gum | biopolymer
Guar gum | Guar Gum | biopolymer
Hydrated Lime | Hydrated Lime | lime
Lignin | Lignin | biopolymer
Lime | Lime | lime
Polypropylene Fiber | Polypropylene Fiber | fiber
RHA(rice husk ash) | RHA (Rice Husk Ash) | pozzolan/ash
Red clay | Red Clay | other
SWF(Sheep wool fiber ) | SWF (Sheep Wool Fiber) | fiber
Xanthan | Xanthan | biopolymer
Xhanthan Gum | Xanthan Gum | biopolymer
hydrated lime | Hydrated Lime | lime
nano-lime, nano-silica | Nano-lime + Nano-silica | nano/additive
palm fibr | Palm Fiber | fiber
sodium lignosulfonate | Sodium Lignosulfonate | biopolymer

## QC_Log
dataset | orig_no | record_id | field_changed | old_value | new_value | reason | date | checked_by | comments
CBR | 139 | 137 | mdd_treated_kgm3 & omc_treated_pct (swapped) | mdd=25.0, omc=1510.0 | mdd=1510.0, omc=25.0 | Heuristic swap: OMC>100 and MDD<500 indicates columns swapped. | 2026-01-23
CBR | 140 | 138 | mdd_treated_kgm3 & omc_treated_pct (swapped) | mdd=25.0, omc=1510.0 | mdd=1510.0, omc=25.0 | Heuristic swap: OMC>100 and MDD<500 indicates columns swapped. | 2026-01-23
UCS | 184 | 184 | omc_untreated_pct | 0.405 (fraction) | 40.5 (percent) | Unit harmonization: OMC reported as fraction (<1). Converted to percent by ×100. | 2026-01-23
UCS | 185 | 185 | omc_untreated_pct | 0.405 (fraction) | 40.5 (percent) | Unit harmonization: OMC reported as fraction (<1). Converted to percent by ×100. | 2026-01-23
UCS | 186 | 186 | omc_untreated_pct | 0.405 (fraction) | 40.5 (percent) | Unit harmonization: OMC reported as fraction (<1). Converted to percent by ×100. | 2026-01-23
UCS | 187 | 187 | omc_untreated_pct | 0.405 (fraction) | 40.5 (percent) | Unit harmonization: OMC reported as fraction (<1). Converted to percent by ×100. | 2026-01-23
UCS | 188 | 188 | omc_untreated_pct | 0.405 (fraction) | 40.5 (percent) | Unit harmonization: OMC reported as fraction (<1). Converted to percent by ×100. | 2026-01-23
UCS | 189 | 189 | omc_untreated_pct | 0.405 (fraction) | 40.5 (percent) | Unit harmonization: OMC reported as fraction (<1). Converted to percent by ×100. | 2026-01-23
UCS | 190 | 190 | omc_untreated_pct | 0.405 (fraction) | 40.5 (percent) | Unit harmonization: OMC reported as fraction (<1). Converted to percent by ×100. | 2026-01-23
UCS | 191 | 191 | omc_untreated_pct | 0.405 (fraction) | 40.5 (percent) | Unit harmonization: OMC reported as fraction (<1). Converted to percent by ×100. | 2026-01-23
UCS | 192 | 192 | omc_untreated_pct | 0.405 (fraction) | 40.5 (percent) | Unit harmonization: OMC reported as fraction (<1). Converted to percent by ×100. | 2026-01-23
UCS | 193 | 193 | omc_untreated_pct | 0.405 (fraction) | 40.5 (percent) | Unit harmonization: OMC reported as fraction (<1). Converted to percent by ×100. | 2026-01-23
UCS | 194 | 194 | omc_untreated_pct | 0.405 (fraction) | 40.5 (percent) | Unit harmonization: OMC reported as fraction (<1). Converted to percent by ×100. | 2026-01-23
UCS | 195 | 195 | omc_untreated_pct | 0.405 (fraction) | 40.5 (percent) | Unit harmonization: OMC reported as fraction (<1). Converted to percent by ×100. | 2026-01-23
UCS | 196 | 196 | omc_untreated_pct | 0.405 (fraction) | 40.5 (percent) | Unit harmonization: OMC reported as fraction (<1). Converted to percent by ×100. | 2026-01-23
UCS | 197 | 197 | omc_untreated_pct | 0.405 (fraction) | 40.5 (percent) | Unit harmonization: OMC reported as fraction (<1). Converted to percent by ×100. | 2026-01-23
UCS | 198 | 198 | omc_untreated_pct | 0.405 (fraction) | 40.5 (percent) | Unit harmonization: OMC reported as fraction (<1). Converted to percent by ×100. | 2026-01-23
UCS | 199 | 199 | omc_untreated_pct | 0.405 (fraction) | 40.5 (percent) | Unit harmonization: OMC reported as fraction (<1). Converted to percent by ×100. | 2026-01-23
UCS | 200 | 200 | omc_untreated_pct | 0.405 (fraction) | 40.5 (percent) | Unit harmonization: OMC reported as fraction (<1). Converted to percent by ×100. | 2026-01-23
UCS | 201 | 201 | omc_untreated_pct | 0.405 (fraction) | 40.5 (percent) | Unit harmonization: OMC reported as fraction (<1). Converted to percent by ×100. | 2026-01-23
UCS | 202 | 202 | omc_untreated_pct | 0.405 (fraction) | 40.5 (percent) | Unit harmonization: OMC reported as fraction (<1). Converted to percent by ×100. | 2026-01-23
UCS | 203 | 203 | omc_untreated_pct | 0.405 (fraction) | 40.5 (percent) | Unit harmonization: OMC reported as fraction (<1). Converted to percent by ×100. | 2026-01-23
UCS | 204 | 204 | omc_untreated_pct | 0.405 (fraction) | 40.5 (percent) | Unit harmonization: OMC reported as fraction (<1). Converted to percent by ×100. | 2026-01-23
UCS | 205 | 205 | omc_untreated_pct | 0.405 (fraction) | 40.5 (percent) | Unit harmonization: OMC reported as fraction (<1). Converted to percent by ×100. | 2026-01-23
UCS | 206 | 206 | omc_untreated_pct | 0.405 (fraction) | 40.5 (percent) | Unit harmonization: OMC reported as fraction (<1). Converted to percent by ×100. | 2026-01-23
UCS | 207 | 207 | omc_untreated_pct | 0.405 (fraction) | 40.5 (percent) | Unit harmonization: OMC reported as fraction (<1). Converted to percent by ×100. | 2026-01-23
UCS | 208 | 208 | omc_untreated_pct | 0.405 (fraction) | 40.5 (percent) | Unit harmonization: OMC reported as fraction (<1). Converted to percent by ×100. | 2026-01-23
UCS | 209 | 209 | omc_untreated_pct | 0.405 (fraction) | 40.5 (percent) | Unit harmonization: OMC reported as fraction (<1). Converted to percent by ×100. | 2026-01-23
UCS | 210 | 210 | omc_untreated_pct | 0.405 (fraction) | 40.5 (percent) | Unit harmonization: OMC reported as fraction (<1). Converted to percent by ×100. | 2026-01-23
UCS | 211 | 211 | omc_untreated_pct | 0.405 (fraction) | 40.5 (percent) | Unit harmonization: OMC reported as fraction (<1). Converted to percent by ×100. | 2026-01-23
UCS | 212 | 212 | omc_untreated_pct | 0.405 (fraction) | 40.5 (percent) | Unit harmonization: OMC reported as fraction (<1). Converted to percent by ×100. | 2026-01-23
UCS | 213 | 213 | omc_untreated_pct | 0.405 (fraction) | 40.5 (percent) | Unit harmonization: OMC reported as fraction (<1). Converted to percent by ×100. | 2026-01-23
UCS | 214 | 214 | omc_untreated_pct | 0.405 (fraction) | 40.5 (percent) | Unit harmonization: OMC reported as fraction (<1). Converted to percent by ×100. | 2026-01-23
UCS | 215 | 215 | omc_untreated_pct | 0.405 (fraction) | 40.5 (percent) | Unit harmonization: OMC reported as fraction (<1). Converted to percent by ×100. | 2026-01-23
UCS | 216 | 216 | omc_untreated_pct | 0.405 (fraction) | 40.5 (percent) | Unit harmonization: OMC reported as fraction (<1). Converted to percent by ×100. | 2026-01-23
UCS | 217 | 217 | omc_untreated_pct | 0.405 (fraction) | 40.5 (percent) | Unit harmonization: OMC reported as fraction (<1). Converted to percent by ×100. | 2026-01-23
UCS | 218 | 218 | omc_untreated_pct | 0.405 (fraction) | 40.5 (percent) | Unit harmonization: OMC reported as fraction (<1). Converted to percent by ×100. | 2026-01-23
UCS | 219 | 219 | omc_untreated_pct | 0.405 (fraction) | 40.5 (percent) | Unit harmonization: OMC reported as fraction (<1). Converted to percent by ×100. | 2026-01-23
UCS | 220 | 220 | omc_untreated_pct | 0.405 (fraction) | 40.5 (percent) | Unit harmonization: OMC reported as fraction (<1). Converted to percent by ×100. | 2026-01-23
UCS | 221 | 221 | omc_untreated_pct | 0.405 (fraction) | 40.5 (percent) | Unit harmonization: OMC reported as fraction (<1). Converted to percent by ×100. | 2026-01-23
UCS | 222 | 222 | omc_untreated_pct | 0.405 (fraction) | 40.5 (percent) | Unit harmonization: OMC reported as fraction (<1). Converted to percent by ×100. | 2026-01-23
UCS | 223 | 223 | omc_untreated_pct | 0.405 (fraction) | 40.5 (percent) | Unit harmonization: OMC reported as fraction (<1). Converted to percent by ×100. | 2026-01-23
UCS | 224 | 224 | omc_untreated_pct | 0.405 (fraction) | 40.5 (percent) | Unit harmonization: OMC reported as fraction (<1). Converted to percent by ×100. | 2026-01-23
UCS | 225 | 225 | omc_untreated_pct | 0.405 (fraction) | 40.5 (percent) | Unit harmonization: OMC reported as fraction (<1). Converted to percent by ×100. | 2026-01-23
UCS | 226 | 226 | omc_untreated_pct | 0.405 (fraction) | 40.5 (percent) | Unit harmonization: OMC reported as fraction (<1). Converted to percent by ×100. | 2026-01-23
UCS | 227 | 227 | omc_untreated_pct | 0.405 (fraction) | 40.5 (percent) | Unit harmonization: OMC reported as fraction (<1). Converted to percent by ×100. | 2026-01-23
UCS | 228 | 228 | omc_untreated_pct | 0.405 (fraction) | 40.5 (percent) | Unit harmonization: OMC reported as fraction (<1). Converted to percent by ×100. | 2026-01-23
UCS | 229 | 229 | omc_untreated_pct | 0.405 (fraction) | 40.5 (percent) | Unit harmonization: OMC reported as fraction (<1). Converted to percent by ×100. | 2026-01-23
UCS | 230 | 230 | omc_untreated_pct | 0.405 (fraction) | 40.5 (percent) | Unit harmonization: OMC reported as fraction (<1). Converted to percent by ×100. | 2026-01-23
UCS | 231 | 231 | omc_untreated_pct | 0.405 (fraction) | 40.5 (percent) | Unit harmonization: OMC reported as fraction (<1). Converted to percent by ×100. | 2026-01-23
UCS | 232 | 232 | omc_untreated_pct | 0.405 (fraction) | 40.5 (percent) | Unit harmonization: OMC reported as fraction (<1). Converted to percent by ×100. | 2026-01-23
UCS | 233 | 233 | omc_untreated_pct | 0.405 (fraction) | 40.5 (percent) | Unit harmonization: OMC reported as fraction (<1). Converted to percent by ×100. | 2026-01-23
UCS | 234 | 234 | omc_untreated_pct | 0.405 (fraction) | 40.5 (percent) | Unit harmonization: OMC reported as fraction (<1). Converted to percent by ×100. | 2026-01-23
UCS | 235 | 235 | omc_untreated_pct | 0.405 (fraction) | 40.5 (percent) | Unit harmonization: OMC reported as fraction (<1). Converted to percent by ×100. | 2026-01-23
UCS | 236 | 236 | omc_untreated_pct | 0.405 (fraction) | 40.5 (percent) | Unit harmonization: OMC reported as fraction (<1). Converted to percent by ×100. | 2026-01-23
UCS | 237 | 237 | omc_untreated_pct | 0.405 (fraction) | 40.5 (percent) | Unit harmonization: OMC reported as fraction (<1). Converted to percent by ×100. | 2026-01-23
UCS | 238 | 238 | omc_untreated_pct | 0.405 (fraction) | 40.5 (percent) | Unit harmonization: OMC reported as fraction (<1). Converted to percent by ×100. | 2026-01-23
UCS | 239 | 239 | omc_untreated_pct | 0.405 (fraction) | 40.5 (percent) | Unit harmonization: OMC reported as fraction (<1). Converted to percent by ×100. | 2026-01-23
UCS | 240 | 240 | omc_untreated_pct | 0.405 (fraction) | 40.5 (percent) | Unit harmonization: OMC reported as fraction (<1). Converted to percent by ×100. | 2026-01-23
UCS | 241 | 241 | omc_untreated_pct | 0.405 (fraction) | 40.5 (percent) | Unit harmonization: OMC reported as fraction (<1). Converted to percent by ×100. | 2026-01-23
UCS | 242 | 242 | omc_untreated_pct | 0.405 (fraction) | 40.5 (percent) | Unit harmonization: OMC reported as fraction (<1). Converted to percent by ×100. | 2026-01-23
UCS | 243 | 243 | omc_untreated_pct | 0.405 (fraction) | 40.5 (percent) | Unit harmonization: OMC reported as fraction (<1). Converted to percent by ×100. | 2026-01-23